## Sheet1
TEMPLATE CODE | TEMPLATE NAME | MATERIAL TYPE | TEST TYPE | TEST DESCRIPTION | METHOD | ADDITIONAL NOTES
202.01 | Excavation | 1. Soil | a. Acceptance Test | 1) One (1) 50 lbs sample per source or geological change for a Proctor and gradation. | a) Sampled at the Project Site by the Materials Inspector. | If the excavated material is used as embankment
202.01 | Excavation | 1. Soil | a. Acceptance Test | 1) One (1) 50 lbs sample per source or geological change for a Proctor and gradation. | b) Tested at the Central Lab. | If the excavated material is used as embankment
202.01 | Excavation | 1. Soil | a. Acceptance Test | 2) One (1) field density test per 1,000 CY. | a) Tested at the Project Site by the Materials Inspector. | If the excavated material is used as embankment
203.051 | Certificate of Compliance Only | 1. Applicable Material | a. Process Control Test | 1) One (1) certificate of compliance per type, per size, per source (or per batch). | NULL | NULL
203.06 | Fill Gravel Borrow | 1. Soil | a. Acceptance Test | 1) One (1) 50 lbs sample per 1000 CY, per source or geological change for a Proctor and gradation. | a) Sampled at the Project Site by the Materials Inspector. | NULL
203.06 | Fill Gravel Borrow | 1. Soil | a. Acceptance Test | 1) One (1) 50 lbs sample per 1000 CY, per source or geological change for a Proctor and gradation. | b) Tested at the Central Lab. | NULL
203.06 | Fill Gravel Borrow | 1. Soil | a. Acceptance Test | 3) One (1) field density test per 1,000 CY or less. | a) Tested at the Project Site by the Materials Inspector. | NULL
203.065 | Crushed Stone Fill | 1. Crushed Stone | a. Acceptance Test | 1) One (1) 50 lbs sample per size per source for gradation. | a) Sampled at the Project Site by the Materials Inspector. | NULL
203.065 | Crushed Stone Fill | 1. Crushed Stone | a. Acceptance Test | 1) One (1) 50 lbs sample per size per source for gradation. | b) Tested at the Central Lab. | NULL
203.07 | Pervious Fill | 1. Soil | a. Acceptance Test | 1) One (1) 50 lbs sample, per 3000 CY, per source or geological change for a Proctor and gradation. | a) Sampled at the Project Site by the Materials Inspector. | NULL
203.07 | Pervious Fill | 1. Soil | a. Acceptance Test | 1) One (1) 50 lbs sample, per 3000 CY, per source or geological change for a Proctor and gradation. | b) Tested at the Central Lab. | NULL
203.07 | Pervious Fill | 1. Soil | a. Acceptance Test | 2) One (1) 50 lbs sample per 3,000 CY or less per bridge or structural fill for permeability. | a) Sampled at the Bridge or at the Structural Fill by the Materials Inspector. | NULL
203.07 | Pervious Fill | 1. Soil | a. Acceptance Test | 2) One (1) 50 lbs sample per 3,000 CY or less per bridge or structural fill for permeability. | b) Tested at the Central Lab. | NULL
203.07 | Pervious Fill | 1. Soil | a. Acceptance Test | 3) One (1) field density test per 1,000 CY or less per bridge or structural fill. | a) Tested at the Bridge or at the Structural Fill by the Materials Inspector. | NULL
205.07 | SHEETING | 1. Applicable Material | a. Process Control Test | 1) One (1) certificate of compliance per type, per size, per source (or per batch), per year. | NULL | NULL
206.0201 | Visual Determination | 1. Applicable Material | a. Acceptance Test | 1) Visual Determination | NULL | NULL
206.022 | Silt Fence.Certificate of Compliance | 1. Soil | a. Process Control Test | 1) One (1) certificate of compliance per type, per size, per source (or per batch). | NULL | NULL
206.022 | Silt Fence.Certificate of Compliance | 2. Applicable Material | a. Process Control Test | 1) One (1) certificate of compliance per type, size, source, shipment, batch number, year | NULL | NULL
207.021 | Stone Check Dams | 1. Filter Stone and Fine Aggregate | a. Acceptance Test | 1) One (1) 50 lb. sample per 150 CY for gradation as applicable. | a) Sampled at the Project Site by the Materials Inspector. | NULL
207.021 | Stone Check Dams | 1. Filter Stone and Fine Aggregate | a. Acceptance Test | 1) One (1) 50 lb. sample per 150 CY for gradation as applicable. | b) Tested at the Central Lab by the Materials Section. | NULL
207.021 | Stone Check Dams | 2. Applicable Material | a. Process Control Test | 1) One (1) certificate of compliance per type, size, source, shipment, batch number, year | NULL | NULL
211.01 | CONSTRUCTION ACCESSES | 1. Applicable Material | a. Acceptance Test | 1) Visual Determination | NULL | NULL
211.01 | CONSTRUCTION ACCESSES | 1. Applicable Material | b. Process Control Test | 1) Certificate of compliance for fabric and gradation | NULL | NULL
301.03 | Crushed Stone or Crushed Gravel Base Modified | 1. Soil | a. Acceptance Test | 1) One (1) 50+ lbs sample for a crushed particle gradation. | a) Sampled at the Project Site or at the Source by the Materials Inspector. | NULL
301.03 | Crushed Stone or Crushed Gravel Base Modified | 1. Soil | a. Acceptance Test | 1) One (1) 50+ lbs sample for a crushed particle gradation. | b) Tested at the Central Lab or at the Field. | NULL
301.03 | Crushed Stone or Crushed Gravel Base Modified | 1. Soil | a. Acceptance Test | 2) One (1) 50+ lbs sample per project for filter stone, keystone or bedding for a crushed particle gradation. | a) Sampled at the Project Site or at the Source by the Materials Inspector. | NULL
301.03 | Crushed Stone or Crushed Gravel Base Modified | 1. Soil | a. Acceptance Test | 2) One (1) 50+ lbs sample per project for filter stone, keystone or bedding for a crushed particle gradation. | b) Tested at the Central Lab or at the Field. | NULL
401.1 | HOT MIX ASPHALT SUPERPAVE | 1. Bituminous Concrete Mixture | a. Acceptance Test | 1) One (1) sample per 600 tons for gradation, binder content, %voids, and theoretical maximum density. | a) Sampled at the Plant by the Materials Inspector. | NULL
401.1 | HOT MIX ASPHALT SUPERPAVE | 1. Bituminous Concrete Mixture | a. Acceptance Test | 1) One (1) sample per 600 tons for gradation, binder content, %voids, and theoretical maximum density. | b) Tested at the Plant Lab by the Materials Inspector. | NULL
401.1 | HOT MIX ASPHALT SUPERPAVE | 1. Bituminous Concrete Mixture | a. Acceptance Test | 2) One (1) gyratory core per 600 tons for specific gravity test. | a) Sampled at the Plant by the Materials Inspector. | NULL
401.1 | HOT MIX ASPHALT SUPERPAVE | 1. Bituminous Concrete Mixture | a. Acceptance Test | 2) One (1) gyratory core per 600 tons for specific gravity test. | b) Tested at the Central Lab. | NULL
401.1 | HOT MIX ASPHALT SUPERPAVE | 1. Bituminous Concrete Mixture | a. Acceptance Test | 3) Two (2) cores per 600 tons for in-place density for mixes with pay adjustments or one (1) nuclear gauge density per 1500 tons for mixes without pay adjustments. One joint core per 3000 feet for mixes with pay adjustments. | a) Tested at the Project Site by the Materials Inspector. | NULL
401.1 | HOT MIX ASPHALT SUPERPAVE | 1. Bituminous Concrete Mixture | a. Acceptance Test | 4) Two (2) full depth cores per lane mile and or shoulder if applicable, per type of mix for depth measurements. Cores not required on bridge decks. | a) Sampled at the Project Site by the Materials Section. | NULL
401.1 | HOT MIX ASPHALT SUPERPAVE | 1. Bituminous Concrete Mixture | a. Acceptance Test | 4) Two (2) full depth cores per lane mile and or shoulder if applicable, per type of mix for depth measurements. Cores not required on bridge decks. | b) Measured at the Central Lab or at the Field. | NULL
401.1005 | Class 19.0 HMA for Miscellaneous work | 1. Asphalt Mixture | a. Acceptance Test | 1) One (1) sample per 600 tons for gradation, binder content, % voids, and theoretical maximum density for projects with quantities over 200 tons or 5% of total contract quantity, whichever is greater. | a) Sampled at the Plant by the Quality Control Inspector. | NULL
401.1005 | Class 19.0 HMA for Miscellaneous work | 1. Asphalt Mixture | a. Acceptance Test | 1) One (1) sample per 600 tons for gradation, binder content, % voids, and theoretical maximum density for projects with quantities over 200 tons or 5% of total contract quantity, whichever is greater. | b) Tested at the Plant Lab by the Materials Inspector. | NULL
401.1005 | Class 19.0 HMA for Miscellaneous work | 1. Asphalt Mixture | a. Acceptance Test | 2) One (1) gyratory core per 600 tons for specific gravity test for projects with quantities over 200 tons or 5% of total contract quantity, whichever is greater. | a) Sampled at the Plant by the Quality Control Inspector. | NULL
401.1005 | Class 19.0 HMA for Miscellaneous work | 1. Asphalt Mixture | a. Acceptance Test | 2) One (1) gyratory core per 600 tons for specific gravity test for projects with quantities over 200 tons or 5% of total contract quantity, whichever is greater. | b) Tested at the Plant Lab by the Materials Inspector. | NULL
402.1 | HOT MIX ASPHALT - MARSHALL | 1. Bituminous Concrete Mixture | a. Acceptance Test | 1) One (1) sample per 600 tons for gradation and binder content | a) Sampled at the Plant by the Materials Inspector. | NULL
402.1 | HOT MIX ASPHALT - MARSHALL | 1. Bituminous Concrete Mixture | a. Acceptance Test | 1) One (1) sample per 600 tons for gradation and binder content | b) Tested at the Plant Lab by the Materials Inspector. | NULL
402.1 | HOT MIX ASPHALT - MARSHALL | 1. Bituminous Concrete Mixture | a. Acceptance Test | 2) Two (2)cores per lane mile and or shoulder if applicable, per type of mix for depth measurements. Cores not required on bridge decks. | a) Sampled at the Project Site by the Materials Section. | NULL
402.1 | HOT MIX ASPHALT - MARSHALL | 1. Bituminous Concrete Mixture | a. Acceptance Test | 2) Two (2)cores per lane mile and or shoulder if applicable, per type of mix for depth measurements. Cores not required on bridge decks. | b) Tested at the Central Lab or at the Field. | NULL
403.03 | Asphalt Emulsion Tack Coat | 1. Liquid AC | a. Acceptance Test | 1) One (1) 1-quart sample per project for relevant AASHTO Tests. | a) Sampled at the Project Site or at the Plant by the Materials Inspector. | NULL
403.03 | Asphalt Emulsion Tack Coat | 1. Liquid AC | a. Acceptance Test | 1) One (1) 1-quart sample per project for relevant AASHTO Tests. | b) Tested at the Central Lab. | NULL
404.05 | Blotter Material for Prime Coat | 1. Liquid AC | a. Acceptance Test | 1) One (1) 50 lbs sample of base course for a crushed particle gradation. | a) Sampled at the Project Site or at the Source by the Materials Inspector. | NULL
404.05 | Blotter Material for Prime Coat | 1. Liquid AC | a. Acceptance Test | 1) One (1) 50 lbs sample of base course for a crushed particle gradation. | b) Tested at the Central Lab. | NULL
405.01 | Materials for Seal Coat | 1. Liquid AC | a. Acceptance Test | 1) One (1) 1-quart sample per project for relevant AASHTO Tests. | a) Sampled at the Project Site or at the Plant by the Materials Inspector. | NULL
405.01 | Materials for Seal Coat | 1. Liquid AC | a. Acceptance Test | 1) One (1) 1-quart sample per project for relevant AASHTO Tests. | b) Tested at the Central Lab. | NULL
405.01 | Materials for Seal Coat | 1. Liquid AC | a. Acceptance Test | 2) One (1) sample of cover material for a gradation. | a) Sampled at the Project Site by the Materials Inspector. | NULL
405.01 | Materials for Seal Coat | 1. Liquid AC | a. Acceptance Test | 2) One (1) sample of cover material for a gradation. | b) Tested at the Central Lab. | NULL
408.03 | Crack and Joint Sealant | 1. Crack and Joint Sealer | a. Acceptance Test | 1) One (1) quart of modified asphalt binder without fibers, per source, 500,000 LF (or 87,000 gal) of sealant placed (as applicable). | a) Sampled at the Field or at the Source by the Materials Inspector or by the Resident Engineer or by the Resident Engineer or by the Materials Inspector or by the Resident Engineer. | NULL
408.03 | Crack and Joint Sealant | 1. Crack and Joint Sealer | a. Acceptance Test | 1) One (1) quart of modified asphalt binder without fibers, per source, 500,000 LF (or 87,000 gal) of sealant placed (as applicable). | b) Tested at the Central Lab by the Materials Section. | NULL
408.03 | Crack and Joint Sealant | 1. Crack and Joint Sealer | a. Acceptance Test | 2) One (1) block sample of sealant per source, per 500,000 LF (or 87,000 gallons) of sealant placed (as applicable). | a) Sampled at the Project Site by the Materials Inspector or by the Resident Engineer. | NULL
408.03 | Crack and Joint Sealant | 1. Crack and Joint Sealer | a. Acceptance Test | 2) One (1) block sample of sealant per source, per 500,000 LF (or 87,000 gallons) of sealant placed (as applicable). | b) Tested at the Manufacturing Plant Lab by the Manufacturing Quality Control Inspector. | NULL
408.03 | Crack and Joint Sealant | 1. Crack and Joint Sealer | b. Process Control Test | 1) One (1) certificate of analysis per type, per lot (or batch), per source. | NULL | NULL
411.01 | Paver Placed Elastomeric Surface Treatment | 1. Liquid AC | a. Acceptance Test | 1) Three 1 quart cans of modified liquid AC per project to be tested in accordance with relevant AASHTO test. | a) Sampled at the Plant Lab by the Materials Inspector. | NULL
411.01 | Paver Placed Elastomeric Surface Treatment | 1. Liquid AC | a. Acceptance Test | 1) Three 1 quart cans of modified liquid AC per project to be tested in accordance with relevant AASHTO test. | b) Tested at the Central Lab by the Materials Section. | NULL
412.01 | Rubberized Asphalt Chip Sealing | 1. Liquid AC | a. Process Control Test | 1) Certificate of Compliance in accordance with Contract Documents | a) Given to the Manufacturing Quality Control Inspector at the Manufacturing Plant Lab. | NULL
501.01 | Portland Cement Concrete Pavement | 1. Concrete Mix | a. Acceptance Test | 1) One (1) sample (size according to AASHTO T-119) per 150 CY or each day’s production for slump test. | a) Sampled at the Project Site by the Materials Inspector or by the Resident Engineer. | NULL
501.01 | Portland Cement Concrete Pavement | 1. Concrete Mix | a. Acceptance Test | 1) One (1) sample (size according to AASHTO T-119) per 150 CY or each day’s production for slump test. | b) Tested at the Project Site by the Materials Inspector or by the Resident Engineer. | NULL
501.01 | Portland Cement Concrete Pavement | 1. Concrete Mix | a. Acceptance Test | 2) One (1) sample (size according to AASHTO T-152) per 150 CY or each day’s production for an air content test. | a) Sampled at the Project Site by the Materials Inspector or by the Resident Engineer. | NULL
501.01 | Portland Cement Concrete Pavement | 1. Concrete Mix | a. Acceptance Test | 2) One (1) sample (size according to AASHTO T-152) per 150 CY or each day’s production for an air content test. | b) Tested at the Project Site by the Materials Inspector or by the Resident Engineer. | NULL
501.01 | Portland Cement Concrete Pavement | 1. Concrete Mix | a. Acceptance Test | 3) Two (2) 6'' x 6'' x 20'' beams per each day’s production for a test of flexural strength. | a) Sampled at the Project Site by the Materials Inspector or by the Resident Engineer. | NULL
501.01 | Portland Cement Concrete Pavement | 1. Concrete Mix | a. Acceptance Test | 3) Two (2) 6'' x 6'' x 20'' beams per each day’s production for a test of flexural strength. | b) Tested at the Central Lab. | NULL
501.01 | Portland Cement Concrete Pavement | 1. Concrete Mix | a. Acceptance Test | 4) Two (2) full depth 4'' cores per lane mile to check depth. | a) Sampled at the Project Site by the Materials Section. | NULL
501.01 | Portland Cement Concrete Pavement | 1. Concrete Mix | a. Acceptance Test | 4) Two (2) full depth 4'' cores per lane mile to check depth. | b) Measured at the Central Lab or at the Field. | NULL
501.01 | Portland Cement Concrete Pavement | 2. Portland Cement | a. Acceptance Test | 1) One (1) 6+ lbs sample per 2 wk period per plant (1 random test per quarter per plant). | a) Sampled at the Plant by the Materials Inspector. | NULL
501.01 | Portland Cement Concrete Pavement | 2. Portland Cement | a. Acceptance Test | 1) One (1) 6+ lbs sample per 2 wk period per plant (1 random test per quarter per plant). | b) Tested at the Central Lab. | NULL
501.01 | Portland Cement Concrete Pavement | 2. Portland Cement | b. Process Control Test | 1) One (1) Mill Test Report per source, per lot of portland cement. | NULL | NULL
501.01 | Portland Cement Concrete Pavement | 3. Coarse Aggregate | a. Acceptance Test | 1) One (1) sample per 150 CY for a gradation. | a) Sampled at the Plant by the Materials Inspector. | NULL
501.01 | Portland Cement Concrete Pavement | 3. Coarse Aggregate | a. Acceptance Test | 1) One (1) sample per 150 CY for a gradation. | b) Tested at the Plant Lab. | NULL
501.01 | Portland Cement Concrete Pavement | 3. Coarse Aggregate | a. Acceptance Test | 2) One (1) 150+ lbs sample per year for L.A. Abrasion Tests, a sodium sulfate soundness test, specific gravity and unit weight measurements. | a) Sampled at the Plant by the Materials Inspector. | NULL
501.01 | Portland Cement Concrete Pavement | 3. Coarse Aggregate | a. Acceptance Test | 2) One (1) 150+ lbs sample per year for L.A. Abrasion Tests, a sodium sulfate soundness test, specific gravity and unit weight measurements. | b) Tested at the Central Lab. | NULL
501.01 | Portland Cement Concrete Pavement | 4. Fine Aggregate | a. Acceptance Test | 1) One (1) sample per 150 CY for a gradation (fineness modulus). | a) Sampled at the Plant by the Materials Inspector. | NULL
501.01 | Portland Cement Concrete Pavement | 4. Fine Aggregate | a. Acceptance Test | 1) One (1) sample per 150 CY for a gradation (fineness modulus). | b) Tested at the Plant Lab. | NULL
501.01 | Portland Cement Concrete Pavement | 4. Fine Aggregate | a. Acceptance Test | 2) One (1) 50+ lbs sample per year for a gradation (fineness modulus), specific gravity, unit weight and absorption. | a) Sampled at the Plant by the Materials Inspector. | NULL
501.01 | Portland Cement Concrete Pavement | 4. Fine Aggregate | a. Acceptance Test | 2) One (1) 50+ lbs sample per year for a gradation (fineness modulus), specific gravity, unit weight and absorption. | b) Tested at the Central Lab. | NULL
501.01 | Portland Cement Concrete Pavement | 5. Steel Reinforcing | a. Acceptance Test | 1) Two (2) 3 foot long sample per size, per source, per year for a tension and bend test. | a) Sampled at the Project Site by the Materials Inspector. | NULL
501.01 | Portland Cement Concrete Pavement | 5. Steel Reinforcing | a. Acceptance Test | 1) Two (2) 3 foot long sample per size, per source, per year for a tension and bend test. | b) Tested at the Central Lab. | NULL
501.01 | Portland Cement Concrete Pavement | 5. Steel Reinforcing | b. Process Control Test | 1) One (1) Mill Test Report per shipment, per size, per source, per heat number. | NULL | NULL
601 | Portland Cement Concrete | 1. Concrete Mix | a. Acceptance Test | 1) Four cylinders per 100 CY or less, six Cylinders per 150 CY or each day's production for compressive strength tests. | a) Sampled at the Project Site by the Materials Inspector or by the Resident Engineer. | NULL
601 | Portland Cement Concrete | 1. Concrete Mix | a. Acceptance Test | 1) Four cylinders per 100 CY or less, six Cylinders per 150 CY or each day's production for compressive strength tests. | b) Tested at the Central Lab by the Materials Section. | NULL
601 | Portland Cement Concrete | 1. Concrete Mix | a. Acceptance Test | 2) One sample per 150 CY or each day's production for an air content test. | a) Sampled at the Project Site by the Materials Inspector or by the Resident Engineer. | NULL
601 | Portland Cement Concrete | 1. Concrete Mix | a. Acceptance Test | 2) One sample per 150 CY or each day's production for an air content test. | b) Tested at the Project Site by the Materials Inspector or by the Resident Engineer. | NULL
601 | Portland Cement Concrete | 1. Concrete Mix | a. Acceptance Test | 3) One sample per 150 CY or each day's production at the discretion of the engineer. | a) Sampled at the Project Site by the Materials Inspector or by the Resident Engineer. | NULL
601 | Portland Cement Concrete | 1. Concrete Mix | a. Acceptance Test | 3) One sample per 150 CY or each day's production at the discretion of the engineer. | b) Tested at the Project Site by the Materials Inspector or by the Resident Engineer. | NULL
601 | Portland Cement Concrete | 2. Portland Cement | a. Acceptance Test | 2) One (1) sample per month, per type, per source, per batch (lot). Randomly selected every three (3) months for relevant tests. | a) Sampled at the Plant by the Materials Inspector. | NULL
601 | Portland Cement Concrete | 2. Portland Cement | a. Acceptance Test | 2) One (1) sample per month, per type, per source, per batch (lot). Randomly selected every three (3) months for relevant tests. | b) Tested at the Central Lab by the Materials Section. | NULL
601 | Portland Cement Concrete | 2. Portland Cement | b. Process Control Test | 1) One (1) Mill test report per type, per batch (lot), per source. | NULL | NULL
601 | Portland Cement Concrete | 3. Coarse Aggregate | a. Acceptance Test | 1) One (1) 50 sample per 200 CY, per type for a gradation test. | a) Sampled at the Plant by the Materials Inspector. | NULL
601 | Portland Cement Concrete | 3. Coarse Aggregate | a. Acceptance Test | 1) One (1) 50 sample per 200 CY, per type for a gradation test. | b) Tested at the Plant Lab by the Materials Inspector. | NULL
601 | Portland Cement Concrete | 3. Coarse Aggregate | a. Acceptance Test | 2) One (1) 150 lbs. sample per year for L.A. abrasion, sodium, sulfate soundness, specific gravity, unit weight, and absorption tests. | a) Sampled at the Source by the Materials Inspector. | NULL
601 | Portland Cement Concrete | 3. Coarse Aggregate | a. Acceptance Test | 2) One (1) 150 lbs. sample per year for L.A. abrasion, sodium, sulfate soundness, specific gravity, unit weight, and absorption tests. | b) Tested at the Central Lab by the Materials Section. | NULL
601 | Portland Cement Concrete | 4. Fine Aggregate | a. Acceptance Test | 1) One (1) sample per 200 CY for a gradation. | a) Sampled at the Plant by the Materials Inspector. | NULL
601 | Portland Cement Concrete | 4. Fine Aggregate | a. Acceptance Test | 1) One (1) sample per 200 CY for a gradation. | b) Tested at the Plant Lab by the Materials Inspector. | NULL
601 | Portland Cement Concrete | 4. Fine Aggregate | a. Acceptance Test | 2) One (1) 50 lbs. sample per year, per source for gradation, fineness modulus, specific gravity, unit weight, and absorption tests. | a) Sampled at the Plant by the Materials Inspector. | NULL
601 | Portland Cement Concrete | 4. Fine Aggregate | a. Acceptance Test | 2) One (1) 50 lbs. sample per year, per source for gradation, fineness modulus, specific gravity, unit weight, and absorption tests. | b) Tested at the Plant Lab by the Materials Inspector. | NULL
601.0101 | Portland Cement Concrete | 1. Concrete Mix | a. Acceptance Test | 1) Four (4) cylinders for less than 100 CY, six (6) over 100 CY per 150 CY or each day’s production for compressive strength tests. | a) Sampled at the Project Site by the Materials Inspector or by the Resident Engineer. | NULL
601.0101 | Portland Cement Concrete | 1. Concrete Mix | a. Acceptance Test | 1) Four (4) cylinders for less than 100 CY, six (6) over 100 CY per 150 CY or each day’s production for compressive strength tests. | b) Tested at the Central Lab. | NULL
601.0101 | Portland Cement Concrete | 1. Concrete Mix | a. Acceptance Test | 2) One (1) sample per 150 CY or each day’s production for slump test. | a) Sampled at the Project Site by the Materials Inspector or by the Resident Engineer. | NULL
601.0101 | Portland Cement Concrete | 1. Concrete Mix | a. Acceptance Test | 2) One (1) sample per 150 CY or each day’s production for slump test. | b) Tested at the Project Site by the Materials Inspector or by the Resident Engineer. | NULL
601.0101 | Portland Cement Concrete | 1. Concrete Mix | a. Acceptance Test | 3) One (1) sample per 150 CY or each day’s production for an air content test. | a) Sampled at the Project Site by the Materials Inspector or by the Resident Engineer. | NULL
601.0101 | Portland Cement Concrete | 1. Concrete Mix | a. Acceptance Test | 3) One (1) sample per 150 CY or each day’s production for an air content test. | b) Tested at the Project Site by the Materials Inspector or by the Resident Engineer. | NULL
601.0101 | Portland Cement Concrete | 2. Portland Cement | a. Acceptance Test | 1) One (1) 6 lbs sample per plant per 2 week period randomly sampled and tested every 3 months for relevant AASHTO tests. | a) Sampled at the Plant or at the Truck or at the Railroad Car by the Materials Inspector. | NULL
601.0101 | Portland Cement Concrete | 2. Portland Cement | a. Acceptance Test | 1) One (1) 6 lbs sample per plant per 2 week period randomly sampled and tested every 3 months for relevant AASHTO tests. | b) Tested at the Central Lab. | NULL
601.0101 | Portland Cement Concrete | 2. Portland Cement | b. Process Control Test | 1) One (1) Mill Test Report per source, per lot of portland cement. | NULL | NULL
601.0101 | Portland Cement Concrete | 3. Coarse Aggregate | a. Acceptance Test | 1) One (1) sample per 150 CY for a gradation. | a) Sampled at the Plant by the Materials Inspector. | NULL
601.0101 | Portland Cement Concrete | 3. Coarse Aggregate | a. Acceptance Test | 1) One (1) sample per 150 CY for a gradation. | b) Tested at the Plant Lab. | NULL
601.0101 | Portland Cement Concrete | 3. Coarse Aggregate | a. Acceptance Test | 2) One (1) 150 lbs sample per year for L.A. Abrasion Tests, a sodium sulfate soundness test, specific gravity and unit weight measurements. | a) Sampled at the Plant by the Materials Inspector. | NULL
601.0101 | Portland Cement Concrete | 3. Coarse Aggregate | a. Acceptance Test | 2) One (1) 150 lbs sample per year for L.A. Abrasion Tests, a sodium sulfate soundness test, specific gravity and unit weight measurements. | b) Tested at the Central Lab. | NULL
601.0101 | Portland Cement Concrete | 4. Fine Aggregate | a. Acceptance Test | 1) One (1) sample per 150 CY for a gradation (fineness modulus). | a) Sampled at the Plant by the Materials Inspector. | NULL
601.0101 | Portland Cement Concrete | 4. Fine Aggregate | a. Acceptance Test | 1) One (1) sample per 150 CY for a gradation (fineness modulus). | b) Tested at the Plant Lab. | NULL
601.0101 | Portland Cement Concrete | 4. Fine Aggregate | a. Acceptance Test | 2) One (1) 50 lbs sample per year for a gradation (fineness modulus), specific gravity, unit weight and absorption. | a) Sampled at the Plant by the Materials Inspector. | NULL
601.0101 | Portland Cement Concrete | 4. Fine Aggregate | a. Acceptance Test | 2) One (1) 50 lbs sample per year for a gradation (fineness modulus), specific gravity, unit weight and absorption. | b) Tested at the Central Lab. | NULL
601.0101 | Portland Cement Concrete | 5. Steel Reinforcing | a. Acceptance Test | 1) Two (2) three (3) foot long samples per size, per source per year for a tension and bend test. | a) Sampled at the Project Site by the Materials Inspector. | NULL
601.0101 | Portland Cement Concrete | 5. Steel Reinforcing | a. Acceptance Test | 1) Two (2) three (3) foot long samples per size, per source per year for a tension and bend test. | b) Tested at the Central Lab by the Materials Section. | NULL
601.0101 | Portland Cement Concrete | 5. Steel Reinforcing | b. Process Control Test | 1) One (1) Mill Test Report per shipment, per size, per source, per heat number. | NULL | NULL
601.0101 | Portland Cement Concrete | 6. Mineral Admixture | a. Process Control Test | 1) One (1) Mill Test Report per truck load of mineral admixture (fly ash, slag, microcilica). | NULL | NULL
602.0101 | Portland Cement Concrete | 1. Concrete Mix | a. Acceptance Test | 1) Four (4) cylinders for less than 100 CY, six (6) over 100 CY per 150 CY or each day’s production for compressive strength tests. | a) Tested at the Central Lab. | NULL
602.0101 | Portland Cement Concrete | 1. Concrete Mix | a. Acceptance Test | 2) One (1) sample per 150 CY or each day’s production for slump test. | a) Tested at the Project Site by the Materials Inspector or by the Resident Engineer. | NULL
602.0101 | Portland Cement Concrete | 1. Concrete Mix | a. Acceptance Test | 3) One (1) sample per 150 CY or each day’s production for an air content test. | a) Tested at the Project Site by the Materials Inspector or by the Resident Engineer. | NULL
602.0101 | Portland Cement Concrete | 2. Portland Cement | a. Acceptance Test | 1) One (1) 6 lbs sample per plant per 2 week period randomly sampled and tested every 3 months for relevant AASHTO tests. | a) Tested at the Central Lab. | NULL
602.0101 | Portland Cement Concrete | 2. Portland Cement | b. Process Control Test | 1) One (1) Mill Test Report per source, per lot of portland cement. | NULL | NULL
602.0101 | Portland Cement Concrete | 3. Coarse Aggregate | a. Acceptance Test | 1) One (1) sample per 150 CY for a gradation. | a) Tested at the Plant Lab. | NULL
602.0101 | Portland Cement Concrete | 3. Coarse Aggregate | a. Acceptance Test | 2) One (1) 150 lbs sample per year for L.A. Abrasion Tests, a sodium sulfate soundness test, specific gravity and unit weight measurements. | a) Tested at the Central Lab. | NULL
602.0101 | Portland Cement Concrete | 4. Fine Aggregate | a. Acceptance Test | 1) One (1) sample per 150 CY for a gradation (fineness modulus). | a) Tested at the Plant Lab. | NULL
602.0101 | Portland Cement Concrete | 4. Fine Aggregate | a. Acceptance Test | 2) One (1) 50 lbs sample per year for a gradation (fineness modulus), specific gravity, unit weight and absorption. | a) Tested at the Central Lab. | NULL
602.0101 | Portland Cement Concrete | 5. Mineral Admixture | a. Acceptance Test | 1) One (1) 6 lbs sample per plant per 2 week period randomly sampled and tested every 3 months for relevant AASHTO tests. | a) Tested at the Central Lab. | NULL
602.0101 | Portland Cement Concrete | 5. Mineral Admixture | b. Process Control Test | 1) One (1) Mill Test Report per truck load of mineral admixture (fly ash, slag, microcilica). | NULL | NULL
603.1 | Controlled Low Strength Material | 1. Concrete Mix | a. Acceptance Test | 1) One (1) sample per 150 CY or each day's production for an air content test for bridge structural applications. | a) Sampled at the Project Site by the Materials Inspector or by the Resident Engineer. | NULL
603.1 | Controlled Low Strength Material | 1. Concrete Mix | a. Acceptance Test | 1) One (1) sample per 150 CY or each day's production for an air content test for bridge structural applications. | b) Tested at the Project Site by the Materials Inspector or by the Resident Engineer. | NULL
603.1 | Controlled Low Strength Material | 1. Concrete Mix | a. Acceptance Test | 2) One (1) sample per 150 CY or each day's production for a spread test for bridge structural applications (at Engineer's discretion). | a) Sampled at the Project Site by the Materials Inspector or by the Resident Engineer. | NULL
603.1 | Controlled Low Strength Material | 1. Concrete Mix | a. Acceptance Test | 2) One (1) sample per 150 CY or each day's production for a spread test for bridge structural applications (at Engineer's discretion). | b) Tested at the Project Site by the Materials Inspector or by the Resident Engineer. | NULL
603.1 | Controlled Low Strength Material | 1. Concrete Mix | a. Acceptance Test | 3) One (1) set of four (4) cylinders per 150 CY or day's production for compressive strength testing for bridge structural applications. | a) Sampled at the Project Site by the Materials Inspector or by the Resident Engineer. | NULL
603.1 | Controlled Low Strength Material | 1. Concrete Mix | a. Acceptance Test | 3) One (1) set of four (4) cylinders per 150 CY or day's production for compressive strength testing for bridge structural applications. | b) Tested at the Central Lab by the Materials Section. | NULL
701.026 | Reinforced Concrete Pipe | 1. Steel Reinforcing | a. Process Control Test | 1) One (1) mill test report per size, per source, per heat number (as applicable). | NULL | NULL
701.026 | Reinforced Concrete Pipe | 2. Soil | a. Acceptance Test | 1) One (1) 50 lbs. sample per source or geological change for a proctor and gradation test | a) Sampled at the Project Site by the Materials Inspector. | NULL
701.026 | Reinforced Concrete Pipe | 2. Soil | a. Acceptance Test | 1) One (1) 50 lbs. sample per source or geological change for a proctor and gradation test | b) Tested at the Central Lab by the Materials Section. | NULL
701.026 | Reinforced Concrete Pipe | 2. Soil | a. Acceptance Test | 2) One (1) field density test per 1000 CY or less | a) Tested at the Project Site by the Materials Inspector. | NULL
701.026 | Reinforced Concrete Pipe | 3. RCP | a. Acceptance Test | 1) Observed certified load-bearing test per size, per class meeting loads to produce 0.01 inch crack for diameters less than 60”. Two (2) samples per test for 30” diameter and under and one (1) sample per test for 31” diameter and greater. For all classes and diameters greater than 60”, the ultimate strength is required. | a) Tested at the Manufacturing Plant. | NULL
701.026 | Reinforced Concrete Pipe | 3. RCP | a. Acceptance Test | 2) One (1) sample per size, per class for absorption test. | NULL | NULL
701.026 | Reinforced Concrete Pipe | 3. RCP | a. Acceptance Test | 3) One (1) 150 lbs sample per year for L.A. Abrasion Tests, a sodium sulfate soundness test, specific gravity and unit weight measurements. | a) Sampled at the Plant by the Materials Inspector. | NULL
701.026 | Reinforced Concrete Pipe | 3. RCP | a. Acceptance Test | 3) One (1) 150 lbs sample per year for L.A. Abrasion Tests, a sodium sulfate soundness test, specific gravity and unit weight measurements. | b) Tested at the Central Lab. | NULL
701.026 | Reinforced Concrete Pipe | 3. RCP | b. Process Control Test | 1) One (1) certificate of compliance per type, per size, per source. | NULL | NULL
701.026 | Reinforced Concrete Pipe | 4. Applicable Material | a. Process Control Test | 1) The product must be supplied from a RIDOT approved precast plant. | NULL | NULL
701.2012 | Manufactured Pipe | 1. Soil | a. Acceptance Test | 1) One (1) 50 lbs. sample per source or geological change for a proctor and gradation test | a) Tested at the Central Lab by the Materials Section. | NULL
701.2012 | Manufactured Pipe | 1. Soil | a. Acceptance Test | 2) One (1) field density test per 1000 CY or less | a) Tested at the Project Site by the Materials Inspector. | NULL
701.2012 | Manufactured Pipe | 2. Applicable Material | a. Process Control Test | 1) One (1) mill test report per size, per source,for steel or cast iron products (as applicable). | NULL | NULL
701.2012 | Manufactured Pipe | 2. Applicable Material | a. Process Control Test | 2) One (1) certificate of compliance per type, per size, per source. | NULL | NULL
701.2013 | Manufactured Pipe 2 | 1. Soil | a. Acceptance Test | 1) One (1) 50 lbs. sample per source or geological change for a proctor and gradation test | a) Tested at the Central Lab by the Materials Section. | NULL
701.2013 | Manufactured Pipe 2 | 1. Soil | a. Acceptance Test | 2) One (1) field density test per 1000 CY or less | a) Tested at the Project Site by the Materials Inspector. | NULL
701.2013 | Manufactured Pipe 2 | 2. Applicable Material | a. Process Control Test | 1) One (1) mill test report per size, per source,for steel or cast iron products (as applicable). | NULL | NULL
701.2013 | Manufactured Pipe 2 | 2. Applicable Material | a. Process Control Test | 2) One (1) certificate of compliance per type, per size, per source. | NULL | NULL
701.8001 | Class A Bedding | 1. Concrete Mix | a. Acceptance Test | 1) Four (4) cylinders for less than 100 CY, six (6) over 100 CY per 150 CY or each day’s production for compressive strength tests. | a) Sampled at the Project Site by the Materials Inspector or by the Resident Engineer. | NULL
701.8001 | Class A Bedding | 1. Concrete Mix | a. Acceptance Test | 1) Four (4) cylinders for less than 100 CY, six (6) over 100 CY per 150 CY or each day’s production for compressive strength tests. | b) Tested at the Central Lab. | NULL
701.8001 | Class A Bedding | 1. Concrete Mix | a. Acceptance Test | 2) One (1) sample (size according to AASHTO T-119) per each day’s production for slump test (at the Engineer's discretion). | a) Sampled at the Project Site by the Materials Inspector or by the Resident Engineer. | NULL
701.8001 | Class A Bedding | 1. Concrete Mix | a. Acceptance Test | 2) One (1) sample (size according to AASHTO T-119) per each day’s production for slump test (at the Engineer's discretion). | b) Tested at the Project Site by the Materials Inspector or by the Resident Engineer. | NULL
701.8001 | Class A Bedding | 1. Concrete Mix | a. Acceptance Test | 3) One (1) sample (size according to AASHTO T-152) per each day’s production for an air content test. | a) Sampled at the Project Site by the Materials Inspector or by the Resident Engineer. | NULL
701.8001 | Class A Bedding | 1. Concrete Mix | a. Acceptance Test | 3) One (1) sample (size according to AASHTO T-152) per each day’s production for an air content test. | b) Tested at the Project Site by the Materials Inspector or by the Resident Engineer. | NULL
701.8001 | Class A Bedding | 2. Portland Cement | a. Process Control Test | 1) One (1) Mill Test Report per source, per lot of portland cement. | NULL | NULL
701.8001 | Class A Bedding | 3. Coarse Aggregate | a. Acceptance Test | 1) One (1) sample per 150 CY for a gradation. | a) Sampled at the Plant by the Materials Inspector. | NULL
701.8001 | Class A Bedding | 3. Coarse Aggregate | a. Acceptance Test | 1) One (1) sample per 150 CY for a gradation. | b) Tested at the Central Lab. | NULL
701.8001 | Class A Bedding | 4. Fine Aggregate | a. Acceptance Test | 1) One (1) sample per 150 CY for a gradation (fineness modulus). | a) Sampled at the Plant by the Materials Inspector. | NULL
701.8001 | Class A Bedding | 4. Fine Aggregate | a. Acceptance Test | 1) One (1) sample per 150 CY for a gradation (fineness modulus). | b) Tested at the Plant Lab. | NULL
701.8002 | Class B Bedding | 1. Soil | a. Acceptance Test | 1) One (1) 50 lbs sample per source or geological change for a gradation. | a) Sampled at the Project Site by the Materials Inspector. | NULL
701.8002 | Class B Bedding | 1. Soil | a. Acceptance Test | 1) One (1) 50 lbs sample per source or geological change for a gradation. | b) Tested at the Central Lab or at the Field. | NULL
701.8002 | Class B Bedding | 1. Soil | a. Acceptance Test | 2) One (1) 50 lbs sample per source or geological change for a Proctor. | a) Sampled at the Project Site by the Materials Inspector. | NULL
701.8002 | Class B Bedding | 1. Soil | a. Acceptance Test | 2) One (1) 50 lbs sample per source or geological change for a Proctor. | b) Tested at the Central Lab. | NULL
701.8002 | Class B Bedding | 1. Soil | a. Acceptance Test | 3) One (1) field density test per 1,000 CY or less. | a) Tested at the Project Site by the Materials Inspector. | NULL
701.8003 | Class C Bedding | 1. Soil | a. Acceptance Test | 1) One (1) 50 lbs sample for a crushed particle gradation. | a) Sampled at the Project Site by the Materials Inspector. | NULL
701.8003 | Class C Bedding | 1. Soil | a. Acceptance Test | 1) One (1) 50 lbs sample for a crushed particle gradation. | b) Tested at the Central Lab or at the Field. | NULL
701.8162 | Water Valve Manhole (0-10' Deep) | 1. Brick | a. Acceptance Test | 1) One (1) sample of 15 bricks of each type for absorption and compressive strength tests. | a) Sampled at the Project Site by the Materials Inspector. | NULL
701.8162 | Water Valve Manhole (0-10' Deep) | 1. Brick | a. Acceptance Test | 1) One (1) sample of 15 bricks of each type for absorption and compressive strength tests. | b) Tested at the Central Lab. | NULL
701.8162 | Water Valve Manhole (0-10' Deep) | 2. Casting | a. Process Control Test | 1) One (1) certificate of compliance per type, per size, per source. | NULL | NULL
701.8162 | Water Valve Manhole (0-10' Deep) | 3. Mortar Cement | a. Acceptance Test | 1) One (1) 6 lbs sample per project, per source, per load delivered for relevant AASHTO tests. | a) Sampled at the Project Site by the Materials Inspector. | NULL
701.8162 | Water Valve Manhole (0-10' Deep) | 3. Mortar Cement | a. Acceptance Test | 1) One (1) 6 lbs sample per project, per source, per load delivered for relevant AASHTO tests. | b) Tested at the Central Lab. | NULL
701.8162 | Water Valve Manhole (0-10' Deep) | 4. Block | a. Acceptance Test | 2) One (1) sample of 3 blocks of each type for absorption and compressive strength tests. | a) Sampled at the Project Site by the Materials Inspector. | NULL
701.8162 | Water Valve Manhole (0-10' Deep) | 4. Block | a. Acceptance Test | 2) One (1) sample of 3 blocks of each type for absorption and compressive strength tests. | b) Tested at the Central Lab. | NULL
702 | Precast Concrete Drainage Strucures | 1. Concrete Mix | a. Acceptance Test | 1) Four (4) cylinders for less than 100 CY, six (6) over 100 CY per 150 CY for compressive strength tests. | a) Sampled at the Project Site by the Materials Inspector or by the Resident Engineer. | NULL
702 | Precast Concrete Drainage Strucures | 1. Concrete Mix | a. Acceptance Test | 1) Four (4) cylinders for less than 100 CY, six (6) over 100 CY per 150 CY for compressive strength tests. | b) Tested at the Central Lab by the Materials Section. | NULL
702 | Precast Concrete Drainage Strucures | 1. Concrete Mix | a. Acceptance Test | 2) One (1) sample (size according to AASHTO T-119) per 150 CY for slump test (at the Engineer's discretion). | a) Tested at the Project Site or at the Manufacturing Plant by the Materials Inspector. | NULL
702 | Precast Concrete Drainage Strucures | 1. Concrete Mix | a. Acceptance Test | 3) One (1) sample (size according to AASHTO T-152) per 150 CY for an air content test. | a) Tested at the Project Site or at the Manufacturing Plant by the Materials Inspector. | NULL
702 | Precast Concrete Drainage Strucures | 2. Portland Cement | a. Process Control Test | 1) One (1) Mill Test Report per type, per source, per lot of portland cement. | NULL | NULL
702 | Precast Concrete Drainage Strucures | 3. Coarse Aggregate | a. Acceptance Test | 1) One (1) sample per 150 CY for a gradation. | a) Tested at the Plant Lab. | NULL
702 | Precast Concrete Drainage Strucures | 3. Coarse Aggregate | a. Acceptance Test | 2) One (1) 150 lbs sample per year for L.A. Abrasion Tests, a sodium sulfate soundness test, specific gravity and unit weight measurements. | a) Tested at the Central Lab. | NULL
702 | Precast Concrete Drainage Strucures | 4. Fine Aggregate | a. Acceptance Test | 1) One (1) sample per 150 CY for a gradation (fineness modulus). | a) Tested at the Plant Lab. | NULL
702 | Precast Concrete Drainage Strucures | 4. Fine Aggregate | a. Acceptance Test | 2) One (1) 50 lbs sample per year for a gradation (fineness modulus), specific gravity, unit weight and absorption. | a) Tested at the Central Lab. | NULL
702 | Precast Concrete Drainage Strucures | 5. Steel Reinforcing | a. Process Control Test | 1) One (1) Mill Test Report per shipment, per size, per source, per heat number, per year. | NULL | NULL
702.0204 | Manholes, Brick or Block, 4', 5', 6' R.I. Stds. 3.2.0, 3.2.1 | 1. Brick | a. Acceptance Test | 1) One (1) sample of 15 bricks of each type for absorption and compressive strength test (as applicable) | a) Sampled at the Project Site by the Materials Inspector. | NULL
702.0204 | Manholes, Brick or Block, 4', 5', 6' R.I. Stds. 3.2.0, 3.2.1 | 1. Brick | a. Acceptance Test | 1) One (1) sample of 15 bricks of each type for absorption and compressive strength test (as applicable) | b) Tested at the Central Lab. | NULL
702.0204 | Manholes, Brick or Block, 4', 5', 6' R.I. Stds. 3.2.0, 3.2.1 | 2. Mortar Cement | a. Acceptance Test | 1) One (1) set of three (3) compressive strength samples per project, per source, for compressive strength tests. | a) Sampled at the Project Site by the Materials Inspector. | NULL
702.0204 | Manholes, Brick or Block, 4', 5', 6' R.I. Stds. 3.2.0, 3.2.1 | 2. Mortar Cement | a. Acceptance Test | 1) One (1) set of three (3) compressive strength samples per project, per source, for compressive strength tests. | b) Tested at the Central Lab. | NULL
702.0204 | Manholes, Brick or Block, 4', 5', 6' R.I. Stds. 3.2.0, 3.2.1 | 3. Block | a. Acceptance Test | 2) One (1) sample of 3 blocks of each type for absorption and compressive strength tests (as applicable). | a) Sampled at the Project Site by the Materials Inspector. | NULL
702.0204 | Manholes, Brick or Block, 4', 5', 6' R.I. Stds. 3.2.0, 3.2.1 | 3. Block | a. Acceptance Test | 2) One (1) sample of 3 blocks of each type for absorption and compressive strength tests (as applicable). | b) Tested at the Central Lab. | NULL
702.0204 | Manholes, Brick or Block, 4', 5', 6' R.I. Stds. 3.2.0, 3.2.1 | 4. Soil | a. Acceptance Test | 1) One (1) 50 lbs. sample per source or geological change for a proctor an gradation test | a) Sampled at the Project Site by the Materials Inspector. | NULL
702.0204 | Manholes, Brick or Block, 4', 5', 6' R.I. Stds. 3.2.0, 3.2.1 | 4. Soil | a. Acceptance Test | 1) One (1) 50 lbs. sample per source or geological change for a proctor an gradation test | b) Tested at the Central Lab by the Materials Section. | NULL
702.0204 | Manholes, Brick or Block, 4', 5', 6' R.I. Stds. 3.2.0, 3.2.1 | 4. Soil | a. Acceptance Test | 2) One (1) field density test per 1,000 CY or less | a) Tested at the Project Site by the Materials Inspector. | NULL
702.051 | Frame and Cover | 1. Applicable Material | a. Process Control Test | 1) One (1) certificate of compliance per type, per size, per source (or per batch). | NULL | NULL
702.051 | Frame and Cover | 1. Applicable Material | a. Process Control Test | 2) One (1) mill test report per size, per source (as applicable). | NULL | NULL
702.053 | Precast Concrete | 1. Concrete Mix | a. Acceptance Test | 1) Four (4) cylinders for less than 100 CY, six (6) over 100 CY per 150 CY or each day’s production for compressive strength tests. | a) Sampled at the Project Site or at the Manufacturing Plant by the Materials Inspector. | NULL
702.053 | Precast Concrete | 1. Concrete Mix | a. Acceptance Test | 1) Four (4) cylinders for less than 100 CY, six (6) over 100 CY per 150 CY or each day’s production for compressive strength tests. | b) Tested at the Central Lab. | NULL
702.053 | Precast Concrete | 1. Concrete Mix | a. Acceptance Test | 2) One (1) sample (size according to AASHTO T-119) per 150 CY or each day’s production for slump test (at the Engineer's discretion). | a) Sampled at the Project Site or at the Manufacturing Plant by the Materials Inspector. | NULL
702.053 | Precast Concrete | 1. Concrete Mix | a. Acceptance Test | 2) One (1) sample (size according to AASHTO T-119) per 150 CY or each day’s production for slump test (at the Engineer's discretion). | b) Tested at the Project Site or at the Manufacturing Plant by the Materials Inspector. | NULL
702.053 | Precast Concrete | 1. Concrete Mix | a. Acceptance Test | 3) One (1) sample (size according to AASHTO T-152) per 150 CY or each day’s production for an air content test. | a) Sampled at the Project Site or at the Manufacturing Plant by the Materials Inspector. | NULL
702.053 | Precast Concrete | 1. Concrete Mix | a. Acceptance Test | 3) One (1) sample (size according to AASHTO T-152) per 150 CY or each day’s production for an air content test. | b) Tested at the Project Site or at the Manufacturing Plant by the Materials Inspector. | NULL
702.053 | Precast Concrete | 2. Portland Cement | a. Process Control Test | 1) One (1) Mill Test Report per type, per source, per lot of portland cement. | NULL | NULL
702.053 | Precast Concrete | 3. Coarse Aggregate | a. Acceptance Test | 1) One (1) sample per 150 CY for a gradation. | a) Sampled at the Plant by the Materials Inspector. | NULL
702.053 | Precast Concrete | 3. Coarse Aggregate | a. Acceptance Test | 1) One (1) sample per 150 CY for a gradation. | b) Tested at the Plant Lab. | NULL
702.053 | Precast Concrete | 3. Coarse Aggregate | a. Acceptance Test | 2) One (1) 150 lbs sample per year for L.A. Abrasion Tests, a sodium sulfate soundness test, specific gravity and unit weight measurements. | a) Sampled at the Plant by the Materials Inspector. | NULL
702.053 | Precast Concrete | 3. Coarse Aggregate | a. Acceptance Test | 2) One (1) 150 lbs sample per year for L.A. Abrasion Tests, a sodium sulfate soundness test, specific gravity and unit weight measurements. | b) Tested at the Central Lab. | NULL
702.053 | Precast Concrete | 4. Fine Aggregate | a. Acceptance Test | 1) One (1) sample per 150 CY for a gradation (fineness modulus). | a) Sampled at the Plant by the Materials Inspector. | NULL
702.053 | Precast Concrete | 4. Fine Aggregate | a. Acceptance Test | 1) One (1) sample per 150 CY for a gradation (fineness modulus). | b) Tested at the Plant Lab. | NULL
702.053 | Precast Concrete | 4. Fine Aggregate | a. Acceptance Test | 2) One (1) 50 lbs sample per year for a gradation (fineness modulus), specific gravity, unit weight and absorption. | a) Sampled at the Plant Lab by the Materials Inspector. | NULL
702.053 | Precast Concrete | 4. Fine Aggregate | a. Acceptance Test | 2) One (1) 50 lbs sample per year for a gradation (fineness modulus), specific gravity, unit weight and absorption. | b) Tested at the Central Lab. | NULL
702.053 | Precast Concrete | 5. Steel Reinforcing | a. Process Control Test | 1) One (1) Mill Test Report per shipment, per size, per source, per heat number, per year (non project specific). | NULL | NULL
702.16 | Furnish and set Frames, Covers or Grates | 1. Brick | a. Acceptance Test | 1) One (1) sample of 15 bricks, per type, per source. Five are randomly selected for absorption and compressive strength tests. | a) Sampled at the Project Site by the Materials Inspector or by the Resident Engineer. | NULL
702.16 | Furnish and set Frames, Covers or Grates | 1. Brick | a. Acceptance Test | 1) One (1) sample of 15 bricks, per type, per source. Five are randomly selected for absorption and compressive strength tests. | b) Tested at the Central Lab by the Materials Section. | NULL
702.16 | Furnish and set Frames, Covers or Grates | 2. Mortar Cement | a. Acceptance Test | 1) One (1) sample of three (3) compressive strength samples per project, per source, for compressive strength tests. | a) Sampled at the Project Site by the Materials Inspector. | NULL
702.16 | Furnish and set Frames, Covers or Grates | 2. Mortar Cement | a. Acceptance Test | 1) One (1) sample of three (3) compressive strength samples per project, per source, for compressive strength tests. | b) Tested at the Central Lab by the Materials Section. | NULL
702.16 | Furnish and set Frames, Covers or Grates | 3. Applicable Material | a. Process Control Test | 1) One (1) certificate of compliance per type, per size, per source (or per batch). | NULL | NULL
702.16 | Furnish and set Frames, Covers or Grates | 3. Applicable Material | a. Process Control Test | 2) One (1) mill test report, per type, per source, per lot (or batch) for steel structures as applicable. | NULL | NULL
703 | 8" Corrugated Steel, Pipe Underdrain M36 W/Filter Material Standard 1.1.0 | 1. Pipe | a. Process Control Test | 2) One (1) certificate of compliance per type, per size, per source. | NULL | NULL
703 | 8" Corrugated Steel, Pipe Underdrain M36 W/Filter Material Standard 1.1.0 | 2. Filter Stone and Fine Aggregate | a. Acceptance Test | 1) One (1) sample per 150 CY for a gradation. | a) Tested at the Central Lab by the Materials Section. | NULL
703 | 8" Corrugated Steel, Pipe Underdrain M36 W/Filter Material Standard 1.1.0 | 3. Filter Material | a. Process Control Test | 1) One (1) certificate of compliance per type, per source. | NULL | NULL
703 | 8" Corrugated Steel, Pipe Underdrain M36 W/Filter Material Standard 1.1.0 | 4. Applicable Material | a. Process Control Test | 1) One (1) mill test report per size, per source, per batch as applicable. | NULL | NULL
703.0008 | Perforated Concrete Pipe, M175, with Filter Material, R.I. Standard 1.1.0 | 1. Pipe | a. Acceptance Test | 1) Observed certified load-bearing test per size, per class meeting loads to produce 0.01 inch crack for diameters less than 60''. Two (2) samples per test for 3'' diameter and under and one (1) sample per test for 3'' diameter and greater. For all classes and diameters greater than 60'', the ultimate strength is required. | a) Tested at the Manufacturing Plant. | NULL
703.0008 | Perforated Concrete Pipe, M175, with Filter Material, R.I. Standard 1.1.0 | 1. Pipe | a. Acceptance Test | 2) One (1) sample per size, per class for absorption test. | NULL | NULL
703.0008 | Perforated Concrete Pipe, M175, with Filter Material, R.I. Standard 1.1.0 | 1. Pipe | a. Acceptance Test | 3) One (1) 150 lbs sample per year for L.A. Abrasion Tests, a sodium sulfate soundness test, specific gravity and unit weight measurements. | a) Sampled at the Plant by the Materials Inspector. | NULL
703.0008 | Perforated Concrete Pipe, M175, with Filter Material, R.I. Standard 1.1.0 | 1. Pipe | a. Acceptance Test | 3) One (1) 150 lbs sample per year for L.A. Abrasion Tests, a sodium sulfate soundness test, specific gravity and unit weight measurements. | b) Tested at the Central Lab. | NULL
703.0008 | Perforated Concrete Pipe, M175, with Filter Material, R.I. Standard 1.1.0 | 1. Pipe | b. Process Control Test | 1) One (1) certificate of compliance per type, per size, per source. | NULL | NULL
703.0008 | Perforated Concrete Pipe, M175, with Filter Material, R.I. Standard 1.1.0 | 2. Filter Stone and Fine Aggregate | a. Acceptance Test | 1) One (1) sample per 150 CY for a gradation. | a) Sampled at the Project Site by the Materials Inspector. | NULL
703.0008 | Perforated Concrete Pipe, M175, with Filter Material, R.I. Standard 1.1.0 | 2. Filter Stone and Fine Aggregate | a. Acceptance Test | 1) One (1) sample per 150 CY for a gradation. | b) Tested at the Central Lab by the Materials Section. | NULL
703.0008 | Perforated Concrete Pipe, M175, with Filter Material, R.I. Standard 1.1.0 | 3. Filter Material | a. Process Control Test | 1) One (1) certificate of compliance per type, per source. | NULL | NULL
703.0008 | Perforated Concrete Pipe, M175, with Filter Material, R.I. Standard 1.1.0 | 4. Applicable Material | a. Process Control Test | 1) Product must be from a RIDOT approved precast concrete plant. | NULL | NULL
703.0308 | Corrugated Iron or Steel Underdrain, M36, with Filter Material R.I. Standard 1.1.0 | 1. Pipe | a. Process Control Test | 1) One (1) certificate of compliance per type, per size, per source. | NULL | NULL
703.0308 | Corrugated Iron or Steel Underdrain, M36, with Filter Material R.I. Standard 1.1.0 | 1. Pipe | a. Process Control Test | 2) Certified AASHTO plant tests per type, per size, per source. | NULL | NULL
703.0308 | Corrugated Iron or Steel Underdrain, M36, with Filter Material R.I. Standard 1.1.0 | 2. Filter Stone and Fine Aggregate | a. Acceptance Test | 1) One (1) sample per 150 CY for a gradation. | a) Sampled at the Project Site by the Materials Inspector. | NULL
703.0308 | Corrugated Iron or Steel Underdrain, M36, with Filter Material R.I. Standard 1.1.0 | 2. Filter Stone and Fine Aggregate | a. Acceptance Test | 1) One (1) sample per 150 CY for a gradation. | b) Tested at the Central Lab or at the Field. | NULL
703.0308 | Corrugated Iron or Steel Underdrain, M36, with Filter Material R.I. Standard 1.1.0 | 3. Filter Material | a. Process Control Test | 1) One (1) certificate of compliance per type, per source. | NULL | NULL
703.0308 | Corrugated Iron or Steel Underdrain, M36, with Filter Material R.I. Standard 1.1.0 | 3. Filter Material | a. Process Control Test | 2) Must be on Materials Approved List. | NULL | NULL
704.01 | Reconstruct Catch Basins & Manholes | 1. Brick | a. Acceptance Test | 1) One (1) sample of 15 bricks of each type, per source, per project. Five (5) randomly selected bricks will be tested for absorption and compressive strength tests as applicable. | a) Sampled at the Project Site by the Materials Inspector. | NULL
704.01 | Reconstruct Catch Basins & Manholes | 1. Brick | a. Acceptance Test | 1) One (1) sample of 15 bricks of each type, per source, per project. Five (5) randomly selected bricks will be tested for absorption and compressive strength tests as applicable. | b) Tested at the Central Lab. | NULL
704.01 | Reconstruct Catch Basins & Manholes | 2. Mortar Cement | a. Acceptance Test | 1) One (1) set of three (3) compressive strength samples per project, per source, per type, for compressive strength tests. | a) Sampled at the Project Site by the Materials Inspector. | NULL
704.01 | Reconstruct Catch Basins & Manholes | 2. Mortar Cement | a. Acceptance Test | 1) One (1) set of three (3) compressive strength samples per project, per source, per type, for compressive strength tests. | b) Tested at the Central Lab by the Materials Section. | NULL
704.01 | Reconstruct Catch Basins & Manholes | 3. Block | a. Acceptance Test | 2) One (1) sample of 3 blocks of each type, per source, per project for absorption and compressive strength tests as applicable. | a) Sampled at the Project Site by the Materials Inspector. | NULL
704.01 | Reconstruct Catch Basins & Manholes | 3. Block | a. Acceptance Test | 2) One (1) sample of 3 blocks of each type, per source, per project for absorption and compressive strength tests as applicable. | b) Tested at the Central Lab by the Materials Section. | NULL
707.09 | Portland Cement Concrete + Reconstruct Catch Basins & Manholes | 1. Concrete Mix | a. Acceptance Test | 1) Four (4) cylinders for less than 100 CY, six (6) over 100 CY per 150 CY or each day’s production for compressive strength tests. | a) Sampled at the Project Site by the Materials Inspector or by the Resident Engineer. | NULL
707.09 | Portland Cement Concrete + Reconstruct Catch Basins & Manholes | 1. Concrete Mix | a. Acceptance Test | 1) Four (4) cylinders for less than 100 CY, six (6) over 100 CY per 150 CY or each day’s production for compressive strength tests. | b) Tested at the Central Lab. | NULL
707.09 | Portland Cement Concrete + Reconstruct Catch Basins & Manholes | 1. Concrete Mix | a. Acceptance Test | 2) One (1) sample per 150 CY or each day’s production for slump test. | a) Sampled at the Project Site by the Materials Inspector or by the Resident Engineer. | NULL
707.09 | Portland Cement Concrete + Reconstruct Catch Basins & Manholes | 1. Concrete Mix | a. Acceptance Test | 2) One (1) sample per 150 CY or each day’s production for slump test. | b) Tested at the Project Site by the Materials Inspector or by the Resident Engineer. | NULL
707.09 | Portland Cement Concrete + Reconstruct Catch Basins & Manholes | 1. Concrete Mix | a. Acceptance Test | 3) One (1) sample per 150 CY or each day’s production for an air content test. | a) Sampled at the Project Site by the Materials Inspector or by the Resident Engineer. | NULL
707.09 | Portland Cement Concrete + Reconstruct Catch Basins & Manholes | 1. Concrete Mix | a. Acceptance Test | 3) One (1) sample per 150 CY or each day’s production for an air content test. | b) Tested at the Project Site by the Materials Inspector or by the Resident Engineer. | NULL
707.09 | Portland Cement Concrete + Reconstruct Catch Basins & Manholes | 10. Certificate of Compliance | a. Process Control Test | 1) One (1) certificate of compliance per type, per source. | NULL | NULL
707.09 | Portland Cement Concrete + Reconstruct Catch Basins & Manholes | 2. Portland Cement | a. Process Control Test | 1) One (1) Mill Test Report per source, per lot of portland cement. | NULL | NULL
707.09 | Portland Cement Concrete + Reconstruct Catch Basins & Manholes | 3. Coarse Aggregate | a. Acceptance Test | 1) One (1) sample per 150 CY for a gradation. | a) Sampled at the Plant by the Materials Inspector. | NULL
707.09 | Portland Cement Concrete + Reconstruct Catch Basins & Manholes | 3. Coarse Aggregate | a. Acceptance Test | 1) One (1) sample per 150 CY for a gradation. | b) Tested at the Plant Lab. | NULL
707.09 | Portland Cement Concrete + Reconstruct Catch Basins & Manholes | 3. Coarse Aggregate | a. Acceptance Test | 2) One (1) 150+ lbs sample per year for L.A. Abrasion Tests, a sodium sulfate soundness test, specific gravity and unit weight measurements. | a) Sampled at the Plant by the Materials Inspector. | NULL
707.09 | Portland Cement Concrete + Reconstruct Catch Basins & Manholes | 3. Coarse Aggregate | a. Acceptance Test | 2) One (1) 150+ lbs sample per year for L.A. Abrasion Tests, a sodium sulfate soundness test, specific gravity and unit weight measurements. | b) Tested at the Central Lab. | NULL
707.09 | Portland Cement Concrete + Reconstruct Catch Basins & Manholes | 4. Fine Aggregate | a. Acceptance Test | 1) One (1) sample per 150 CY for a gradation (fineness modulus). | a) Sampled at the Project Site or at the Plant by the Materials Inspector. | NULL
707.09 | Portland Cement Concrete + Reconstruct Catch Basins & Manholes | 4. Fine Aggregate | a. Acceptance Test | 1) One (1) sample per 150 CY for a gradation (fineness modulus). | b) Tested at the Plant Lab or at the Central Lab. | NULL
707.09 | Portland Cement Concrete + Reconstruct Catch Basins & Manholes | 4. Fine Aggregate | a. Acceptance Test | 2) One (1) 50+ lbs sample per year for a gradation (fineness modulus), specific gravity, unit weight and absorption. | a) Sampled at the Plant by the Materials Inspector. | NULL
707.09 | Portland Cement Concrete + Reconstruct Catch Basins & Manholes | 4. Fine Aggregate | a. Acceptance Test | 2) One (1) 50+ lbs sample per year for a gradation (fineness modulus), specific gravity, unit weight and absorption. | b) Tested at the Central Lab. | NULL
707.09 | Portland Cement Concrete + Reconstruct Catch Basins & Manholes | 5. Steel Reinforcing | a. Acceptance Test | 1) Two (2) 3 foot long sample per size, per source, per year for a tension and bend test. | a) Sampled at the Project Site by the Materials Inspector. | NULL
707.09 | Portland Cement Concrete + Reconstruct Catch Basins & Manholes | 5. Steel Reinforcing | a. Acceptance Test | 1) Two (2) 3 foot long sample per size, per source, per year for a tension and bend test. | b) Tested at the Central Lab. | NULL
707.09 | Portland Cement Concrete + Reconstruct Catch Basins & Manholes | 5. Steel Reinforcing | b. Process Control Test | 1) One (1) Mill Test Report per shipment, per size, per source, per heat number. | NULL | NULL
707.09 | Portland Cement Concrete + Reconstruct Catch Basins & Manholes | 6. Mineral Admixture | a. Acceptance Test | 1) One (1) 6+ lbs sample per plant per 2 week period for relevant AASHTO tests. | a) Sampled at the Truck or at the Railroad Car by the Materials Inspector. | NULL
707.09 | Portland Cement Concrete + Reconstruct Catch Basins & Manholes | 6. Mineral Admixture | a. Acceptance Test | 1) One (1) 6+ lbs sample per plant per 2 week period for relevant AASHTO tests. | b) Tested at the Central Lab. | NULL
707.09 | Portland Cement Concrete + Reconstruct Catch Basins & Manholes | 6. Mineral Admixture | b. Process Control Test | 1) One (1) Mill Test Report per truck load of mineral admixture (fly ash, slag, microcilica). | NULL | NULL
707.09 | Portland Cement Concrete + Reconstruct Catch Basins & Manholes | 7. Brick | a. Acceptance Test | 1) One (1) sample of 15 bricks of each type for absorption and compressive strength tests. | a) Sampled at the Project Site by the Materials Inspector. | NULL
707.09 | Portland Cement Concrete + Reconstruct Catch Basins & Manholes | 7. Brick | a. Acceptance Test | 1) One (1) sample of 15 bricks of each type for absorption and compressive strength tests. | b) Tested at the Central Lab. | NULL
707.09 | Portland Cement Concrete + Reconstruct Catch Basins & Manholes | 8. Mortar Cement | a. Acceptance Test | 1) One (1) 6+ lbs sample per project, per source, per load delivered for relevant AASHTO tests. | a) Sampled at the Project Site by the Materials Inspector. | NULL
707.09 | Portland Cement Concrete + Reconstruct Catch Basins & Manholes | 8. Mortar Cement | a. Acceptance Test | 1) One (1) 6+ lbs sample per project, per source, per load delivered for relevant AASHTO tests. | b) Tested at the Central Lab. | NULL
707.09 | Portland Cement Concrete + Reconstruct Catch Basins & Manholes | 9. Block | a. Acceptance Test | 2) One (1) sample of 3 blocks of each type for absorption and compressive strength tests. | a) Sampled at the Project Site by the Materials Inspector. | NULL
707.09 | Portland Cement Concrete + Reconstruct Catch Basins & Manholes | 9. Block | a. Acceptance Test | 2) One (1) sample of 3 blocks of each type for absorption and compressive strength tests. | b) Tested at the Central Lab. | NULL
711.01 | Plain Cobble Waterway | 1. Mortar Cement | a. Acceptance Test | 1) One (1) 6+ lbs sample per project, per source, per load delivered for relevant AASHTO tests. | a) Sampled at the Project Site by the Materials Inspector. | NULL
711.01 | Plain Cobble Waterway | 1. Mortar Cement | a. Acceptance Test | 1) One (1) 6+ lbs sample per project, per source, per load delivered for relevant AASHTO tests. | b) Tested at the Central Lab. | NULL
711.01 | Plain Cobble Waterway | 2. Mortar Sand | a. Acceptance Test | 1) One (1) sample per 150 CY for a gradation. | a) Sampled at the Project Site by the Materials Inspector. | NULL
711.01 | Plain Cobble Waterway | 2. Mortar Sand | a. Acceptance Test | 1) One (1) sample per 150 CY for a gradation. | b) Tested at the Central Lab. | NULL
711.0101 | Grouted Cobble Waterway | 1. Grout Material | a. Acceptance Test | 1) One (1) sample of three (3) compressive strength samples per type, per source, for compressive strength tests. | a) Sampled at the Project Site by the Materials Inspector. | NULL
711.0101 | Grouted Cobble Waterway | 1. Grout Material | a. Acceptance Test | 1) One (1) sample of three (3) compressive strength samples per type, per source, for compressive strength tests. | b) Tested at the Central Lab. | NULL
711.011 | Paved Waterways, 3”,2” Class I-1, R.I. Standard 8.4.0 | 1. Bituminous Concrete Mixture | a. Acceptance Test | 1) One (1) sample (size according to AASHTO T-168) per 500 tons or less for gradation. | a) Sampled at the Plant by the Materials Inspector. | NULL
711.011 | Paved Waterways, 3”,2” Class I-1, R.I. Standard 8.4.0 | 1. Bituminous Concrete Mixture | a. Acceptance Test | 1) One (1) sample (size according to AASHTO T-168) per 500 tons or less for gradation. | b) Tested at the Plant Lab. | NULL
711.011 | Paved Waterways, 3”,2” Class I-1, R.I. Standard 8.4.0 | 1. Bituminous Concrete Mixture | a. Acceptance Test | 2) Two (2) cores (size according to AASHTO T-245) per day for a Marshall Test. | a) Sampled at the Plant by the Materials Inspector. | NULL
711.011 | Paved Waterways, 3”,2” Class I-1, R.I. Standard 8.4.0 | 1. Bituminous Concrete Mixture | a. Acceptance Test | 2) Two (2) cores (size according to AASHTO T-245) per day for a Marshall Test. | b) Tested at the Central Lab. | NULL
711.011 | Paved Waterways, 3”,2” Class I-1, R.I. Standard 8.4.0 | 1. Bituminous Concrete Mixture | a. Acceptance Test | 3) One (1) density test per type of mix and as required. | a) Tested at the Project Site by the Materials Inspector. | NULL
711.011 | Paved Waterways, 3”,2” Class I-1, R.I. Standard 8.4.0 | 2. Gravel Borrow Subbase Course | a. Acceptance Test | 1) One (1) 50+ lbs sample per source or geological change for a Proctor. | a) Sampled at the Source by the Materials Inspector. | NULL
711.011 | Paved Waterways, 3”,2” Class I-1, R.I. Standard 8.4.0 | 2. Gravel Borrow Subbase Course | a. Acceptance Test | 1) One (1) 50+ lbs sample per source or geological change for a Proctor. | b) Tested at the Central Lab. | NULL
711.011 | Paved Waterways, 3”,2” Class I-1, R.I. Standard 8.4.0 | 2. Gravel Borrow Subbase Course | a. Acceptance Test | 2) One (1) 50+ lbs sample per 1000 CY or less for a gradation. | a) Sampled at the Project Site by the Materials Inspector. | NULL
711.011 | Paved Waterways, 3”,2” Class I-1, R.I. Standard 8.4.0 | 2. Gravel Borrow Subbase Course | a. Acceptance Test | 2) One (1) 50+ lbs sample per 1000 CY or less for a gradation. | b) Tested at the Central Lab or at the Field. | NULL
711.011 | Paved Waterways, 3”,2” Class I-1, R.I. Standard 8.4.0 | 2. Gravel Borrow Subbase Course | a. Acceptance Test | 3) One (1) field density test per 1,000 CY or less. | a) Sampled at the Project Site by the Materials Inspector. | NULL
711.011 | Paved Waterways, 3”,2” Class I-1, R.I. Standard 8.4.0 | 2. Gravel Borrow Subbase Course | a. Acceptance Test | 3) One (1) field density test per 1,000 CY or less. | b) Tested at the Project Site by the Materials Inspector. | NULL
711.012 | Cement Concrete Waterway | 1. Concrete Mix | a. Acceptance Test | 1) Four (4) cylinders for less than 100 CY, six (6) over 100 CY per 150 CY or each day’s production for compressive strength tests. | a) Sampled at the Project Site by the Materials Inspector or by the Resident Engineer. | NULL
711.012 | Cement Concrete Waterway | 1. Concrete Mix | a. Acceptance Test | 1) Four (4) cylinders for less than 100 CY, six (6) over 100 CY per 150 CY or each day’s production for compressive strength tests. | b) Tested at the Central Lab. | NULL
711.012 | Cement Concrete Waterway | 1. Concrete Mix | a. Acceptance Test | 2) One (1) sample (size according to AASHTO T-119) per 150 CY or each day’s production for slump test. | a) Sampled at the Project Site by the Materials Inspector or by the Resident Engineer. | NULL
711.012 | Cement Concrete Waterway | 1. Concrete Mix | a. Acceptance Test | 2) One (1) sample (size according to AASHTO T-119) per 150 CY or each day’s production for slump test. | b) Tested at the Project Site. | NULL
711.012 | Cement Concrete Waterway | 1. Concrete Mix | a. Acceptance Test | 3) One (1) sample (size according to AASHTO T-152) per 150 CY or each day’s production for an air content test. | a) Sampled at the Project Site by the Materials Inspector or by the Resident Engineer. | NULL
711.012 | Cement Concrete Waterway | 1. Concrete Mix | a. Acceptance Test | 3) One (1) sample (size according to AASHTO T-152) per 150 CY or each day’s production for an air content test. | b) Tested at the Project Site. | NULL
711.012 | Cement Concrete Waterway | 2. Portland Cement | a. Process Control Test | 1) One (1) Mill Test Report per source, per lot of portland cement. | NULL | NULL
711.012 | Cement Concrete Waterway | 3. Coarse Aggregate | a. Acceptance Test | 1) One (1) sample per 150 CY for a gradation. | a) Sampled at the Plant by the Materials Inspector. | NULL
711.012 | Cement Concrete Waterway | 3. Coarse Aggregate | a. Acceptance Test | 1) One (1) sample per 150 CY for a gradation. | b) Tested at the Central Lab. | NULL
711.012 | Cement Concrete Waterway | 3. Coarse Aggregate | a. Acceptance Test | 2) One (1) 150+ lbs sample per year for L.A. Abrasion Tests, a sodium sulfate soundness test, specific gravity and unit weight measurements. | a) Sampled at the Plant by the Materials Inspector. | NULL
711.012 | Cement Concrete Waterway | 3. Coarse Aggregate | a. Acceptance Test | 2) One (1) 150+ lbs sample per year for L.A. Abrasion Tests, a sodium sulfate soundness test, specific gravity and unit weight measurements. | b) Tested at the Central Lab. | NULL
711.012 | Cement Concrete Waterway | 4. Fine Aggregate | a. Acceptance Test | 1) One (1) sample per 150 CY for a gradation (fineness modulus). | a) Sampled at the Plant by the Materials Inspector. | NULL
711.012 | Cement Concrete Waterway | 4. Fine Aggregate | a. Acceptance Test | 1) One (1) sample per 150 CY for a gradation (fineness modulus). | b) Tested at the Plant Lab. | NULL
711.012 | Cement Concrete Waterway | 4. Fine Aggregate | a. Acceptance Test | 2) One (1) 50+ lbs sample per year for a gradation (fineness modulus), specific gravity, unit weight and absorption. | a) Sampled at the Plant by the Materials Inspector. | NULL
711.012 | Cement Concrete Waterway | 4. Fine Aggregate | a. Acceptance Test | 2) One (1) 50+ lbs sample per year for a gradation (fineness modulus), specific gravity, unit weight and absorption. | b) Tested at the Central Lab. | NULL
711.012 | Cement Concrete Waterway | 5. Steel Reinforcing | a. Acceptance Test | 1) Two (2) 3 foot long sample per size, per source, per year for a tension and bend test. | a) Sampled at the Project Site by the Resident Engineer. | NULL
711.012 | Cement Concrete Waterway | 5. Steel Reinforcing | a. Acceptance Test | 1) Two (2) 3 foot long sample per size, per source, per year for a tension and bend test. | b) Tested at the Central Lab. | NULL
711.012 | Cement Concrete Waterway | 5. Steel Reinforcing | b. Process Control Test | 1) One (1) Mill Test Report per shipment, per size, per source, per heat number. | NULL | NULL
711.012 | Cement Concrete Waterway | 6. Gravel Borrow Subbase Course | a. Acceptance Test | 1) One (1) 50+ lbs sample per source or geological change for a Proctor. | a) Sampled at the Project Site by the Materials Inspector. | NULL
711.012 | Cement Concrete Waterway | 6. Gravel Borrow Subbase Course | a. Acceptance Test | 1) One (1) 50+ lbs sample per source or geological change for a Proctor. | b) Tested at the Central Lab. | NULL
711.012 | Cement Concrete Waterway | 6. Gravel Borrow Subbase Course | a. Acceptance Test | 2) One (1) 50+ lbs sample per 1000 CY or less for a gradation. | a) Sampled at the Project Site by the Materials Inspector. | NULL
711.012 | Cement Concrete Waterway | 6. Gravel Borrow Subbase Course | a. Acceptance Test | 2) One (1) 50+ lbs sample per 1000 CY or less for a gradation. | b) Tested at the Central Lab or at the Field. | NULL
711.012 | Cement Concrete Waterway | 6. Gravel Borrow Subbase Course | a. Acceptance Test | 3) One (1) field density test per 1,000 CY or less. | a) Sampled at the Project Site by the Materials Inspector. | NULL
711.012 | Cement Concrete Waterway | 6. Gravel Borrow Subbase Course | a. Acceptance Test | 3) One (1) field density test per 1,000 CY or less. | b) Tested at the Project Site by the Materials Inspector. | NULL
711.03 | Seeded Ditch RI Standard 8.1.0 | 1. Seed | a. Process Control Test | 1) One (1) certified analysis per type, per source. | NULL | NULL
711.03 | Seeded Ditch RI Standard 8.1.0 | 2. Plantable Soil | a. Acceptance Test | 1) One (1) 10+ lbs sample per source for loss on ignition and pH tests. | a) Sampled at the Project Site by the Materials Inspector. | NULL
711.03 | Seeded Ditch RI Standard 8.1.0 | 2. Plantable Soil | a. Acceptance Test | 1) One (1) 10+ lbs sample per source for loss on ignition and pH tests. | b) Tested at the Central Lab. | NULL
802 | Temporary Bridge Structures, Fenders | 1. Bridge | a. Acceptance Test | 1) Required samples and tests shall be determined from bridge quantities for appropriate materials as shown on bridge plans or lump sum breakdowns. | NULL | NULL
804.021 | Certificate of Compliance 800 | 1. Applicable Material | a. Process Control Test | 1) One (1) certificate of compliance per type, per size, per source (or per batch). | NULL | NULL
804.0703 | Prestressed Concrete Piles, Furnished, 45-100 Tons | 1. Concrete Mix | a. Acceptance Test | 1) Four (4) cylinders for less than 100 CY, six (6) over 100 CY per 150 CY or each day’s production for compressive strength tests. | a) Sampled at the Manufacturing Plant by the Materials Inspector. | NULL
804.0703 | Prestressed Concrete Piles, Furnished, 45-100 Tons | 1. Concrete Mix | a. Acceptance Test | 1) Four (4) cylinders for less than 100 CY, six (6) over 100 CY per 150 CY or each day’s production for compressive strength tests. | b) Tested at the Central Lab. | NULL
804.0703 | Prestressed Concrete Piles, Furnished, 45-100 Tons | 1. Concrete Mix | a. Acceptance Test | 2) One (1) sample (size according to AASHTO T-119) per 150 CY or each day’s production for slump test. | a) Sampled at the Manufacturing Plant by the Materials Inspector. | NULL
804.0703 | Prestressed Concrete Piles, Furnished, 45-100 Tons | 1. Concrete Mix | a. Acceptance Test | 2) One (1) sample (size according to AASHTO T-119) per 150 CY or each day’s production for slump test. | b) Tested at the Manufacturing Plant by the Materials Inspector. | NULL
804.0703 | Prestressed Concrete Piles, Furnished, 45-100 Tons | 1. Concrete Mix | a. Acceptance Test | 3) One (1) sample (size according to AASHTO T-152) per 150 CY or each day’s production for an air content test. | a) Sampled at the Manufacturing Plant by the Materials Inspector. | NULL
804.0703 | Prestressed Concrete Piles, Furnished, 45-100 Tons | 1. Concrete Mix | a. Acceptance Test | 3) One (1) sample (size according to AASHTO T-152) per 150 CY or each day’s production for an air content test. | b) Tested at the Manufacturing Plant by the Materials Inspector. | NULL
804.0703 | Prestressed Concrete Piles, Furnished, 45-100 Tons | 2. Portland Cement | a. Process Control Test | 1) One (1) Mill Test Report per source, per lot of portland cement. | NULL | NULL
804.0703 | Prestressed Concrete Piles, Furnished, 45-100 Tons | 3. Coarse Aggregate | a. Acceptance Test | 1) One (1) sample per 150 CY for a gradation. | a) Sampled at the Plant by the Materials Inspector. | NULL
804.0703 | Prestressed Concrete Piles, Furnished, 45-100 Tons | 3. Coarse Aggregate | a. Acceptance Test | 1) One (1) sample per 150 CY for a gradation. | b) Tested at the Plant Lab. | NULL
804.0703 | Prestressed Concrete Piles, Furnished, 45-100 Tons | 3. Coarse Aggregate | a. Acceptance Test | 2) One (1) 150 lbs sample per year for L.A. Abrasion Tests, a sodium sulfate soundness test, specific gravity and unit weight measurements. | a) Sampled at the Plant by the Materials Inspector. | NULL
804.0703 | Prestressed Concrete Piles, Furnished, 45-100 Tons | 3. Coarse Aggregate | a. Acceptance Test | 2) One (1) 150 lbs sample per year for L.A. Abrasion Tests, a sodium sulfate soundness test, specific gravity and unit weight measurements. | b) Tested at the Central Lab. | NULL
804.0703 | Prestressed Concrete Piles, Furnished, 45-100 Tons | 4. Fine Aggregate | a. Acceptance Test | 1) One (1) sample per 150 CY for a gradation (fineness modulus). | a) Sampled at the Plant by the Materials Inspector. | NULL
804.0703 | Prestressed Concrete Piles, Furnished, 45-100 Tons | 4. Fine Aggregate | a. Acceptance Test | 1) One (1) sample per 150 CY for a gradation (fineness modulus). | b) Tested at the Plant Lab. | NULL
804.0703 | Prestressed Concrete Piles, Furnished, 45-100 Tons | 4. Fine Aggregate | a. Acceptance Test | 2) One (1) 50 lbs sample per year for a gradation (fineness modulus), specific gravity, unit weight and absorption. | a) Sampled at the Plant by the Materials Inspector. | NULL
804.0703 | Prestressed Concrete Piles, Furnished, 45-100 Tons | 4. Fine Aggregate | a. Acceptance Test | 2) One (1) 50 lbs sample per year for a gradation (fineness modulus), specific gravity, unit weight and absorption. | b) Tested at the Central Lab. | NULL
804.0703 | Prestressed Concrete Piles, Furnished, 45-100 Tons | 5. Steel Reinforcing | a. Acceptance Test | 2) Two (2) 3 foot long sample per size, per source, per year for a tension and bend test. | a) Sampled at the Plant by the Materials Inspector. | NULL
804.0703 | Prestressed Concrete Piles, Furnished, 45-100 Tons | 5. Steel Reinforcing | a. Acceptance Test | 2) Two (2) 3 foot long sample per size, per source, per year for a tension and bend test. | b) Tested at the Central Lab. | NULL
804.0703 | Prestressed Concrete Piles, Furnished, 45-100 Tons | 5. Steel Reinforcing | b. Process Control Test | 1) One (1) Mill Test Report per shipment, per size, per source, per heat number. | NULL | NULL
804.0703 | Prestressed Concrete Piles, Furnished, 45-100 Tons | 6. Prestressing Strand | a. Process Control Test | 1) One (1) Mill Test Report per shipment, per type, per size, per source, per heat number. | NULL | NULL
804.0703 | Prestressed Concrete Piles, Furnished, 45-100 Tons | 6. Prestressing Strand | a. Process Control Test | 2) One (1) certificate of compliance per type, per size, per source, per heat number. | NULL | NULL
804.09 | Furnish and Drive Concrete Filled Shell Piles 30 Tons | 1. Concrete Mix | a. Acceptance Test | 2) One sample per 150 CY or each day's production for an air content test. | a) Tested at the Project Site by the Materials Inspector or by the Resident Engineer. | NULL
804.09 | Furnish and Drive Concrete Filled Shell Piles 30 Tons | 1. Concrete Mix | a. Acceptance Test | 3) One sample per 150 CY or each day's production at the discretion of the engineer. | a) Tested at the Project Site by the Materials Inspector or by the Resident Engineer. | NULL
804.09 | Furnish and Drive Concrete Filled Shell Piles 30 Tons | 1. Concrete Mix | b. Process Control Test | 1) Four cylinders per 100 CY or less, six Cylinders per 150 CY or each day's production for compressive strength tests. | a) Tested at the Central Lab by the Materials Section. | NULL
804.09 | Furnish and Drive Concrete Filled Shell Piles 30 Tons | 2. Portland Cement | a. Acceptance Test | 2) One (1) sample per month, per type, per source, per batch (lot). Randomly selected every three (3) months for relevant tests. | a) Tested at the Central Lab by the Materials Section. | NULL
804.09 | Furnish and Drive Concrete Filled Shell Piles 30 Tons | 2. Portland Cement | b. Process Control Test | 1) One (1) Mill test report per type, per batch (lot), per source. | NULL | NULL
804.09 | Furnish and Drive Concrete Filled Shell Piles 30 Tons | 3. Coarse Aggregate | a. Acceptance Test | 1) One (1) 50 sample per 200 CY, per type for a gradation test. | a) Tested at the Plant Lab by the Materials Inspector. | NULL
804.09 | Furnish and Drive Concrete Filled Shell Piles 30 Tons | 3. Coarse Aggregate | a. Acceptance Test | 2) One (1) 150 lbs. sample per year for L.A. abrasion, sodium, sulfate soundness, specific gravity, unit weight, and absorption tests. | a) Tested at the Central Lab by the Materials Section. | NULL
804.09 | Furnish and Drive Concrete Filled Shell Piles 30 Tons | 4. Fine Aggregate | a. Acceptance Test | 1) One (1) sample per 200 CY for a gradation. | a) Tested at the Plant Lab by the Materials Inspector. | NULL
804.09 | Furnish and Drive Concrete Filled Shell Piles 30 Tons | 4. Fine Aggregate | a. Acceptance Test | 2) One (1) 50 lbs. sample per year, per source for gradation, fineness modulus, specific gravity, unit weight, and absorption tests. | a) Tested at the Plant Lab by the Materials Inspector. | NULL
804.1201 | Painting Steel | 1. Coating | a. Process Control Test | 1) One (1) Certificate of Compliance per source, per type, per lot (or per batch). | NULL | NULL
804.121 | H Piles, Furnish and Drive, 10-14” | 1. Mill Test | a. Process Control Test | 1) One (1) Mill Test Report per source listing relevant ASTM/AASHTO test results. | a) Sampled at the Manufacturing Plant by the Manufacturing Quality Control Inspector. | NULL
804.121 | H Piles, Furnish and Drive, 10-14” | 1. Mill Test | a. Process Control Test | 1) One (1) Mill Test Report per source listing relevant ASTM/AASHTO test results. | b) Tested at the Manufacturing Plant Lab by the Manufacturing Quality Control Inspector. | NULL
804.121 | H Piles, Furnish and Drive, 10-14” | 2. Structural Steel | a. Process Control Test | 1) One (1) Certificate of Compliance per source for applicable materials. | NULL | NULL
805.3 | Precast Concrete Modular Wall | 1. Concrete Mix | a. Acceptance Test | 1) Four (4) cylinders for less than 100 CY, six (6) over 100 CY per 150 CY or each day’s production for compressive strength tests. | a) Sampled at the Project Site or at the Manufacturing Plant by the Materials Inspector. | NULL
805.3 | Precast Concrete Modular Wall | 1. Concrete Mix | a. Acceptance Test | 1) Four (4) cylinders for less than 100 CY, six (6) over 100 CY per 150 CY or each day’s production for compressive strength tests. | b) Tested at the Central Lab. | NULL
805.3 | Precast Concrete Modular Wall | 1. Concrete Mix | a. Acceptance Test | 2) One (1) sample (size according to AASHTO T-119) per 150 CY or each day’s production for slump test. | a) Sampled at the Project Site or at the Manufacturing Plant by the Materials Inspector. | NULL
805.3 | Precast Concrete Modular Wall | 1. Concrete Mix | a. Acceptance Test | 2) One (1) sample (size according to AASHTO T-119) per 150 CY or each day’s production for slump test. | b) Tested at the Project Site or at the Manufacturing Plant by the Materials Inspector. | NULL
805.3 | Precast Concrete Modular Wall | 1. Concrete Mix | a. Acceptance Test | 3) One (1) sample (size according to AASHTO T-152) per 150 CY or each day’s production for an air content test. | a) Sampled at the Project Site or at the Manufacturing Plant by the Materials Inspector. | NULL
805.3 | Precast Concrete Modular Wall | 1. Concrete Mix | a. Acceptance Test | 3) One (1) sample (size according to AASHTO T-152) per 150 CY or each day’s production for an air content test. | b) Tested at the Project Site or at the Manufacturing Plant by the Materials Inspector. | NULL
805.3 | Precast Concrete Modular Wall | 2. Portland Cement | a. Process Control Test | 1) One (1) Mill Test Report per source, per lot of portland cement. | NULL | NULL
805.3 | Precast Concrete Modular Wall | 3. Coarse Aggregate | a. Acceptance Test | 1) One (1) sample per 150 CY for a gradation. | a) Sampled at the Plant by the Materials Inspector. | NULL
805.3 | Precast Concrete Modular Wall | 3. Coarse Aggregate | a. Acceptance Test | 1) One (1) sample per 150 CY for a gradation. | b) Tested at the Plant Lab. | NULL
805.3 | Precast Concrete Modular Wall | 3. Coarse Aggregate | a. Acceptance Test | 2) One (1) 150+ lbs sample per year for L.A. Abrasion Tests, a sodium sulfate soundness test, specific gravity and unit weight measurements. | a) Sampled at the Plant by the Materials Inspector. | NULL
805.3 | Precast Concrete Modular Wall | 3. Coarse Aggregate | a. Acceptance Test | 2) One (1) 150+ lbs sample per year for L.A. Abrasion Tests, a sodium sulfate soundness test, specific gravity and unit weight measurements. | b) Tested at the Central Lab. | NULL
805.3 | Precast Concrete Modular Wall | 4. Fine Aggregate | a. Acceptance Test | 1) One (1) sample per 150 CY for a gradation (fineness modulus). | a) Sampled at the Plant by the Materials Inspector. | NULL
805.3 | Precast Concrete Modular Wall | 4. Fine Aggregate | a. Acceptance Test | 1) One (1) sample per 150 CY for a gradation (fineness modulus). | b) Tested at the Plant Lab. | NULL
805.3 | Precast Concrete Modular Wall | 4. Fine Aggregate | a. Acceptance Test | 2) One (1) 50+ lbs sample per year for a gradation (fineness modulus), specific gravity, unit weight and absorption. | a) Sampled at the Plant Lab by the Materials Inspector. | NULL
805.3 | Precast Concrete Modular Wall | 4. Fine Aggregate | a. Acceptance Test | 2) One (1) 50+ lbs sample per year for a gradation (fineness modulus), specific gravity, unit weight and absorption. | b) Tested at the Central Lab. | NULL
805.3 | Precast Concrete Modular Wall | 5. Steel Reinforcing | a. Acceptance Test | 1) Two (2) 3 foot long sample per size, per source, per year for a tension and bend test. | a) Sampled at the Plant by the Materials Inspector. | NULL
805.3 | Precast Concrete Modular Wall | 5. Steel Reinforcing | a. Acceptance Test | 1) Two (2) 3 foot long sample per size, per source, per year for a tension and bend test. | b) Tested at the Central Lab. | NULL
805.3 | Precast Concrete Modular Wall | 5. Steel Reinforcing | b. Process Control Test | 1) One (1) Mill Test Report per shipment, per size, per source, per heat number. | NULL | NULL
805.3 | Precast Concrete Modular Wall | 6. Select Borrow For MSE | a. Acceptance Test | 1) One (1) 50+ lbs sample per source or geological change for a Proctor. | a) Sampled at the Source by the Materials Inspector. | NULL
805.3 | Precast Concrete Modular Wall | 6. Select Borrow For MSE | a. Acceptance Test | 1) One (1) 50+ lbs sample per source or geological change for a Proctor. | b) Tested at the Central Lab. | NULL
805.3 | Precast Concrete Modular Wall | 6. Select Borrow For MSE | a. Acceptance Test | 2) One (1) 50+ lbs sample per 1000 CY or less for a gradation. | a) Sampled at the Project Site by the Materials Inspector. | NULL
805.3 | Precast Concrete Modular Wall | 6. Select Borrow For MSE | a. Acceptance Test | 2) One (1) 50+ lbs sample per 1000 CY or less for a gradation. | b) Tested at the Central Lab or at the Field. | NULL
805.3 | Precast Concrete Modular Wall | 6. Select Borrow For MSE | a. Acceptance Test | 3) One (1) field density test per 1,000 CY or less. | a) Sampled at the Project Site by the Materials Inspector. | NULL
805.3 | Precast Concrete Modular Wall | 6. Select Borrow For MSE | a. Acceptance Test | 3) One (1) field density test per 1,000 CY or less. | b) Tested at the Project Site by the Materials Inspector. | NULL
805.35 | Soil Nail Wall | 1. Grout Material | a. Acceptance Test | 1) Three (3) sets of 2”x2” cubes. | a) Sampled at the Project Site by the Materials Inspector. | NULL
805.35 | Soil Nail Wall | 1. Grout Material | a. Acceptance Test | 1) Three (3) sets of 2”x2” cubes. | b) Tested at the Central Lab. | NULL
805.35 | Soil Nail Wall | 1. Grout Material | a. Acceptance Test | 2) One (1 set of compressive strength samples per 100 CY, per type, per source for compressive strength test. | a) Sampled at the Project Site by the Materials Inspector. | NULL
805.35 | Soil Nail Wall | 1. Grout Material | a. Acceptance Test | 2) One (1 set of compressive strength samples per 100 CY, per type, per source for compressive strength test. | b) Tested at the Central Lab by the Materials Section. | NULL
805.35 | Soil Nail Wall | 1. Grout Material | b. Process Control Test | 1) One (1) certificate of compliance per type, per source. | NULL | NULL
807.011 | Masonry, Ranged Cut, Random Coursed Split, Random Coursed Cut, Split Face, Ranged Split and Rubble | 1. Mortar Cement | a. Acceptance Test | 1) One (1) set of compressive strength samples per 100 CY, per type, per source for compressive strength test, as applicable. | a) Sampled at the Project Site by the Materials Inspector or by the Resident Engineer. | NULL
807.011 | Masonry, Ranged Cut, Random Coursed Split, Random Coursed Cut, Split Face, Ranged Split and Rubble | 1. Mortar Cement | a. Acceptance Test | 1) One (1) set of compressive strength samples per 100 CY, per type, per source for compressive strength test, as applicable. | b) Tested at the Central Lab by the Materials Section. | NULL
807.011 | Masonry, Ranged Cut, Random Coursed Split, Random Coursed Cut, Split Face, Ranged Split and Rubble | 2. Approved List | a. Process Control Test | 1) Mortar or grout must be on RIDOT Approved list of Materials or approved by Engineer. | NULL | NULL
807.011 | Masonry, Ranged Cut, Random Coursed Split, Random Coursed Cut, Split Face, Ranged Split and Rubble | 3. Applicable Material | a. Process Control Test | 1) One (1) certificate of compliance per type per source. | NULL | NULL
807.035 | Pointing and Grouting Masonry | 1. Masonry Repair | a. Process Control Test | 1) One (1) certificate of compliance per source, per type, per batch. | NULL | NULL
807.035 | Pointing and Grouting Masonry | 2. Approved List | a. Process Control Test | 1) Mortar or grout must be on RIDOT approved list of materials or approved by Engineer. | NULL | NULL
808.1601 | Manufacturer's Certificate of Compliance | 1. Certificate of Compliance | a. Process Control Test | 1) One (1) manufacturer’s certificate of compliance showing relevant test results per source, per shipment. | NULL | NULL
810.02 | Standard Bars - Grade 60 | 1. Steel Reinforcing | a. Acceptance Test | 1) Two (2) 3 foot long samples per size, per source, per year for a tension and bend test (non-project specific). | a) Sampled at the Project Site by the Materials Inspector or by the Resident Engineer. | NULL
810.02 | Standard Bars - Grade 60 | 1. Steel Reinforcing | a. Acceptance Test | 1) Two (2) 3 foot long samples per size, per source, per year for a tension and bend test (non-project specific). | b) Tested at the Central Lab by the Materials Section. | NULL
810.02 | Standard Bars - Grade 60 | 1. Steel Reinforcing | b. Process Control Test | 1) One (1) certificate of compliance per source and mill test report per size, per source, per year. | NULL | NULL
810.031 | Galvanized Spiral Wire Grade 60 | 1. Wire and Cable | a. Process Control Test | 1) One (1) Mill Test report per size, per source, per heat number, per year | NULL | NULL
810.07 | Wire Fabric Bridge Item (Plain, Epoxy, Galvanized) | 1. Steel Reinforcing | a. Acceptance Test | 1) Optional at Engineer discretion - One (1) 24”x24” section for coating thickness and wire gauge measurements. | a) Sampled at the Project Site by the Materials Inspector. | NULL
810.07 | Wire Fabric Bridge Item (Plain, Epoxy, Galvanized) | 1. Steel Reinforcing | a. Acceptance Test | 1) Optional at Engineer discretion - One (1) 24”x24” section for coating thickness and wire gauge measurements. | b) Tested at the Central Lab. | NULL
810.07 | Wire Fabric Bridge Item (Plain, Epoxy, Galvanized) | 1. Steel Reinforcing | b. Process Control Test | 1) One (1) certificate of compliance per source. | NULL | NULL
811.01 | Weep Holes – 3-4 Inch Diameter | 1. Pipe | a. Process Control Test | 1) One (1) certificate of compliance per type, per size, per source. | NULL | NULL
811.01 | Weep Holes – 3-4 Inch Diameter | 2. Filter Stone and Fine Aggregate | a. Acceptance Test | 1) One (1) sample per 150 cy for gradation and fineness modulus of fine aggregate only. | a) Sampled at the Project Site by the Materials Inspector. | NULL
811.01 | Weep Holes – 3-4 Inch Diameter | 2. Filter Stone and Fine Aggregate | a. Acceptance Test | 1) One (1) sample per 150 cy for gradation and fineness modulus of fine aggregate only. | b) Tested at the Central Lab. | NULL
811.01 | Weep Holes – 3-4 Inch Diameter | 3. Filter Material | a. Process Control Test | 1) One (1) certificate of compliance per type, per source. | NULL | NULL
813.01 | DampProofing | 1. Membrane | a. Process Control Test | 1) One (1) certificate of compliance per type, per source. | NULL | NULL
813.03 | Cold Applied Liquid Membrane | 1. Membrane | a. Acceptance Test | 1) One (1) quart sample per source for relevant tests. | a) Sampled at the Project Site by the Resident Engineer. | NULL
813.03 | Cold Applied Liquid Membrane | 1. Membrane | a. Acceptance Test | 1) One (1) quart sample per source for relevant tests. | b) Tested at the Central Lab. | NULL
813.03 | Cold Applied Liquid Membrane | 1. Membrane | a. Acceptance Test | 2) One (1) 3 foot fabric sample. | a) Sampled at the Project Site by the Resident Engineer. | NULL
813.03 | Cold Applied Liquid Membrane | 1. Membrane | a. Acceptance Test | 2) One (1) 3 foot fabric sample. | b) Tested at the Central Lab. | NULL
813.03 | Cold Applied Liquid Membrane | 1. Membrane | b. Process Control Test | 1) One (1) certificate of compliance per type, per size, per source. | NULL | NULL
817.21 | Repairs to Structural Concrete Masonry, Pneumatic Mortar | 1. Masonry Repair | a. Acceptance Test | 1) Five (5), three (3) inch min. diameter cores from a 30”x30” – 4” thick panel. | a) Sampled at the Project Site by the Materials Inspector. | NULL
817.21 | Repairs to Structural Concrete Masonry, Pneumatic Mortar | 1. Masonry Repair | a. Acceptance Test | 1) Five (5), three (3) inch min. diameter cores from a 30”x30” – 4” thick panel. | b) Tested at the Central Lab. | NULL
817.21 | Repairs to Structural Concrete Masonry, Pneumatic Mortar | 1. Masonry Repair | b. Process Control Test | 1) Must be on the Materials Approved List or approved mix design. | NULL | NULL
817.21 | Repairs to Structural Concrete Masonry, Pneumatic Mortar | 1. Masonry Repair | b. Process Control Test | 2) One (1) certificate of compliance per type, per source. | NULL | NULL
817.211 | Repairs to Structural Concrete Masonry, Patching Mortar | 1. Masonry Repair | a. Acceptance Test | 1) Relative compressive strength samples (as applicable) per 50 cy to be tested at the Central Laboratory | a) Sampled at the Project Site by the Materials Inspector. | NULL
817.211 | Repairs to Structural Concrete Masonry, Patching Mortar | 1. Masonry Repair | a. Acceptance Test | 1) Relative compressive strength samples (as applicable) per 50 cy to be tested at the Central Laboratory | b) Tested at the Central Lab by the Materials Section. | NULL
817.211 | Repairs to Structural Concrete Masonry, Patching Mortar | 1. Masonry Repair | b. Process Control Test | 1) Must be on the Materials Approved List. | NULL | NULL
819.08 | Drill and Grout Reinforcing Dowels | 1. Drill & Grout | a. Process Control Test | 1) One (1) certificate of compliance per type per source for dowels. | NULL | NULL
819.08 | Drill and Grout Reinforcing Dowels | 1. Drill & Grout | a. Process Control Test | 2) Grout used must be on the Materials Approved List. | NULL | NULL
820.011 | Concrete Surface Treatment (Protective Coating) | 1. Concrete Surface Treatment | a. Acceptance Test | 1) One (1) quart sample per batch number. | a) Sampled at the Project Site by the Materials Inspector or by the Resident Engineer. | NULL
820.011 | Concrete Surface Treatment (Protective Coating) | 1. Concrete Surface Treatment | a. Acceptance Test | 1) One (1) quart sample per batch number. | b) Tested at the Central Lab. | NULL
820.011 | Concrete Surface Treatment (Protective Coating) | 1. Concrete Surface Treatment | a. Acceptance Test | 2) Wet-Film thickness measurements. | a) Tested at the Project Site by the Materials Inspector or by the Resident Engineer. | NULL
820.011 | Concrete Surface Treatment (Protective Coating) | 1. Concrete Surface Treatment | b. Process Control Test | 1) One (1) certificate of compliance per source. | NULL | NULL
821.169 | Sawing and Sealing Joints in Bituminous Concrete Pavement | 1. Saw & Seal | a. Process Control Test | 1) One (1) certificate of compliance, per type, per source. | NULL | NULL
823.1711 | Certificate of Compliance & Materials Approved List | 1. Certificate of Compliance | a. Process Control Test | 1) One (1) certificate of compliance per type, per source. | NULL | NULL
823.1711 | Certificate of Compliance & Materials Approved List | 2. Approved List | a. Process Control Test | 2) Must be on the Materials Approved List or approved equivalent. | NULL | NULL
824.0121 | Certificate of Compliance & Mill Test Report | 1. Mill Test | a. Process Control Test | 2) One (1) Mill Test Report per source. | a) Sampled at the Manufacturing Plant by the Manufacturing Quality Control Inspector. | NULL
824.0121 | Certificate of Compliance & Mill Test Report | 1. Mill Test | a. Process Control Test | 2) One (1) Mill Test Report per source. | b) Tested at the Manufacturing Plant Lab. | NULL
824.0121 | Certificate of Compliance & Mill Test Report | 2. Certificate of Compliance | a. Process Control Test | 1) One (1) certificate of compliance per type, per source. | NULL | NULL
825.804 | Field Painting – Painting/Repainting Structural Steel | 1. Field Painting | a. Acceptance Test | 2) Wet-Film thickness measurements. | a) Tested at the Project Site by the Materials Inspector or by the Resident Engineer. | NULL
825.804 | Field Painting – Painting/Repainting Structural Steel | 1. Field Painting | b. Process Control Test | 1) Certificate of Compliance per type, per source. | NULL | NULL
827.8038 | Thermal Sprayed Zinc Coating for New Structural Steel | 1. Field Painting | a. Acceptance Test | 1) Dry-film thickness test. | a) Measured at the Project Site by the Materials Inspector. | NULL
827.8038 | Thermal Sprayed Zinc Coating for New Structural Steel | 1. Field Painting | b. Process Control Test | 1) One (1) certificate of compliance per source, per item, per batch number, each individual coat, per project for relevant tests. | NULL | NULL
828.01 | Pot Bearings | 1. Bearing | a. Process Control Test | 1) One (1) certificate of compliance per type, per source. | NULL | NULL
828.01 | Pot Bearings | 1. Bearing | a. Process Control Test | 2) One (1) Mill Test Report. | a) Sampled at the Manufacturing Plant Lab. | NULL
828.01 | Pot Bearings | 1. Bearing | a. Process Control Test | 2) One (1) Mill Test Report. | b) Tested at the Manufacturing Plant Lab. | NULL
828.0301 | Elastomeric Bearings, Plain, Laminated and Strip Plain | 1. Bearing | a. Acceptance Test | 1) Two (2) sample bearings per type, per lot (or batch), per source for short duration compression test. | a) Sampled at the Project Site by the Materials Inspector. | NULL
828.0301 | Elastomeric Bearings, Plain, Laminated and Strip Plain | 1. Bearing | a. Acceptance Test | 1) Two (2) sample bearings per type, per lot (or batch), per source for short duration compression test. | b) Tested at the Central Lab. | NULL
828.0301 | Elastomeric Bearings, Plain, Laminated and Strip Plain | 1. Bearing | b. Process Control Test | 1) One (1) certificate of compliance per type, per source. | NULL | NULL
828.0301 | Elastomeric Bearings, Plain, Laminated and Strip Plain | 1. Bearing | b. Process Control Test | 2) One (1) mill test report per size, per source, per lot or batch. | a) Sampled at the Manufacturing Plant by the Manufacturing Quality Control Inspector. | NULL
828.0301 | Elastomeric Bearings, Plain, Laminated and Strip Plain | 1. Bearing | b. Process Control Test | 2) One (1) mill test report per size, per source, per lot or batch. | b) Tested at the Manufacturing Plant Lab by the Manufacturing Quality Control Inspector. | NULL
830.011 | Aluminum Bridge Rail, One Bar, Ornamental or Structural | 1. Railing | a. Acceptance Test | 1) Thickness measurements. | a) Tested at the Project Site by the Materials Inspector. | NULL
830.011 | Aluminum Bridge Rail, One Bar, Ornamental or Structural | 1. Railing | b. Process Control Test | 1) One (1) certificate of compliance per source. | NULL | NULL
830.021 | Steel Bridge Rail | 1. Railing | a. Acceptance Test | 1) Metallize or Galvanize and/or Paint Thickness dry mil measurements. | a) Tested at the Project Site by the Materials Inspector. | NULL
830.021 | Steel Bridge Rail | 1. Railing | b. Process Control Test | 1) One (1) certificate of compliance per source. | NULL | NULL
901.0101 | Guardrail | 1. Guardrail | a. Acceptance Test | 1) Galvanize Thickness measurements. | a) Tested at the Project Site by the Materials Inspector or by the Resident Engineer. | NULL
901.0101 | Guardrail | 1. Guardrail | b. Process Control Test | 1) One (1) certificate of compliance per source. | NULL | NULL
905.012 | Bituminous Sidewalks - RI Standard 43.2.0, Types I-1, I-2 | 1. Bituminous Concrete Mixture | a. Acceptance Test | 1) One (1) sample (size according to AASHTO T-168) per 500 tons or less for Marshall gradation; 750 tons or less for Superpave. | a) Sampled at the Plant by the Materials Inspector. | NULL
905.012 | Bituminous Sidewalks - RI Standard 43.2.0, Types I-1, I-2 | 1. Bituminous Concrete Mixture | a. Acceptance Test | 1) One (1) sample (size according to AASHTO T-168) per 500 tons or less for Marshall gradation; 750 tons or less for Superpave. | b) Tested at the Plant Lab. | NULL
905.012 | Bituminous Sidewalks - RI Standard 43.2.0, Types I-1, I-2 | 1. Bituminous Concrete Mixture | a. Acceptance Test | 2) Three (3) cores (size according to AASHTO T-245) per day for density. | a) Sampled at the Plant by the Materials Inspector. | NULL
905.012 | Bituminous Sidewalks - RI Standard 43.2.0, Types I-1, I-2 | 1. Bituminous Concrete Mixture | a. Acceptance Test | 2) Three (3) cores (size according to AASHTO T-245) per day for density. | b) Tested at the Central Lab. | NULL
905.012 | Bituminous Sidewalks - RI Standard 43.2.0, Types I-1, I-2 | 1. Bituminous Concrete Mixture | a. Acceptance Test | 3) One (1) density test per type of mix per day. | a) Sampled at the Project Site by the Materials Inspector. | NULL
905.012 | Bituminous Sidewalks - RI Standard 43.2.0, Types I-1, I-2 | 1. Bituminous Concrete Mixture | a. Acceptance Test | 3) One (1) density test per type of mix per day. | b) Tested at the Project Site. | NULL
906.021 | Precast curbing | 1. Applicable Material | a. Process Control Test | 1) One (1) certificate of compliance per type, per size, per source (or per batch). | NULL | NULL
906.021 | Precast curbing | 1. Applicable Material | a. Process Control Test | 2) The product must be supplied from a RIDOT approved precast plant. | NULL | NULL
907.02 | calcium chloride | 1. Applicable Material | a. Process Control Test | 1) One (1) certificate of compliance per type, per source. | NULL | NULL
911.01 | Wet Stone Masonry Walls - RI Standard 10.1.0 | 1. Certificate of Compliance | a. Process Control Test | 1) One (1) Certificate of compliance for applicable materials. | NULL | NULL
911.01 | Wet Stone Masonry Walls - RI Standard 10.1.0 | 2. Applicable Material | a. Acceptance Test | 1) Applicable mortar samples for compressive strength tests per type, per structure. | a) Sampled at the Project Site by the Materials Inspector. | NULL
911.01 | Wet Stone Masonry Walls - RI Standard 10.1.0 | 2. Applicable Material | a. Acceptance Test | 1) Applicable mortar samples for compressive strength tests per type, per structure. | b) Tested at the Central Lab by the Materials Section. | NULL
920 | Riprap, Dumped or Placed - R1 thru R8 RI Standard 8.3.0 | 1. Rip Rap | a. Acceptance Test | 1) One (1) sample per type, per source for specific gravity. | a) Sampled at the Project Site by the Materials Inspector. | NULL
920 | Riprap, Dumped or Placed - R1 thru R8 RI Standard 8.3.0 | 1. Rip Rap | a. Acceptance Test | 1) One (1) sample per type, per source for specific gravity. | b) Tested at the Central Lab. | NULL
920.0115 | Bedding for Riprap FS-1, FS-2, FS-3, RI Standard 8.3.0 | 1. Rip Rap | a. Acceptance Test | 1) One (1) 50+ lbs sample per type, per source for gradation. | a) Sampled at the Project Site by the Materials Inspector. | NULL
920.0115 | Bedding for Riprap FS-1, FS-2, FS-3, RI Standard 8.3.0 | 1. Rip Rap | a. Acceptance Test | 1) One (1) 50+ lbs sample per type, per source for gradation. | b) Tested at the Central Lab or at the Field. | NULL
921.01 | Slope Paving 16''x8''x4'' | 1. Slope Paving | a. Acceptance Test | 1) One (1) sample of 15 blocks per source for absorption and compressive strength tests. | a) Sampled at the Project Site by the Materials Inspector. | NULL
921.01 | Slope Paving 16''x8''x4'' | 1. Slope Paving | a. Acceptance Test | 1) One (1) sample of 15 blocks per source for absorption and compressive strength tests. | b) Tested at the Central Lab. | NULL
921.01 | Slope Paving 16''x8''x4'' | 1. Slope Paving | a. Acceptance Test | 2) One (1) 10+ lbs sample of mortar sand per 100 CY for a gradation. | a) Sampled at the Project Site by the Materials Inspector. | NULL
921.01 | Slope Paving 16''x8''x4'' | 1. Slope Paving | a. Acceptance Test | 2) One (1) 10+ lbs sample of mortar sand per 100 CY for a gradation. | b) Tested at the Central Lab. | NULL
921.01 | Slope Paving 16''x8''x4'' | 1. Slope Paving | a. Acceptance Test | 3) One (1) 10+ lbs sample of mortar cement. | a) Sampled at the Project Site by the Materials Inspector. | NULL
921.01 | Slope Paving 16''x8''x4'' | 1. Slope Paving | a. Acceptance Test | 3) One (1) 10+ lbs sample of mortar cement. | b) Tested at the Central Lab. | NULL
932.04 | Cold Joint Sawing and Sealing | 1. Crack and Joint Sealer | a. Acceptance Test | 1) One (1) quart sample per type, per source, per batch for relevant tests. | a) Sampled at the Project Site by the Materials Inspector. | NULL
932.04 | Cold Joint Sawing and Sealing | 1. Crack and Joint Sealer | a. Acceptance Test | 1) One (1) quart sample per type, per source, per batch for relevant tests. | b) Tested at the Central Lab. | NULL
L01.0102 | Loam Borrow - 4 Inches Deep | 1. Loam | a. Acceptance Test | 1) One (1) 10 sample per source for loss on ignition, PH and gradation tests | a) Sampled at the Project Site by the Materials Inspector. | NULL
L01.0102 | Loam Borrow - 4 Inches Deep | 1. Loam | a. Acceptance Test | 1) One (1) 10 sample per source for loss on ignition, PH and gradation tests | b) Tested at the Central Lab by the Materials Section. | NULL
L02.0101 | Seed, Types I, II, III- Highway, Residential | 1. Seed | a. Process Control Test | 1) One (1) certified analysis per type, per source. | NULL | NULL
L02.0101 | Seed, Types I, II, III- Highway, Residential | 2. Limestone | a. Process Control Test | 1) One (1) certified analysis per type, per source (if used). | NULL | NULL
L02.0101 | Seed, Types I, II, III- Highway, Residential | 3. Fertilizer | a. Process Control Test | 1) One (1) certified analysis per type, per source. (if used). | NULL | NULL
L02.0101 | Seed, Types I, II, III- Highway, Residential | 4. Mulch | a. Process Control Test | 1) One (1) certified analysis per type, per source if used. | NULL | NULL
L02.0101 | Seed, Types I, II, III- Highway, Residential | 5. Adhesive Mulch Stabilizer | a. Process Control Test | 1) One (1) certified analysis per type, per source if used. | NULL | NULL
L03.0201 | Sodding Lawn Sod | 1. Seed | a. Process Control Test | 1) One (1) certified analysis per type, per source. | NULL | NULL
L03.0201 | Sodding Lawn Sod | 2. Fertilizer | a. Process Control Test | 1) One (1) certified analysis per type, per source. | NULL | NULL
L05.0502 | Adhesive Mulch Stabilizer | 1. Mulch | a. Process Control Test | 1) One (1) certificate of compliance, per type, per source. | NULL | NULL
L12.0206 | Furnish and Install Pavers RI Standard 50.1.2 | 1. Fine Aggregate | a. Acceptance Test | 1) One (1) 10 lbs sample per 150 cy for a gradation. | a) Sampled at the Project Site by the Materials Inspector. | NULL
L12.0206 | Furnish and Install Pavers RI Standard 50.1.2 | 1. Fine Aggregate | a. Acceptance Test | 1) One (1) 10 lbs sample per 150 cy for a gradation. | b) Tested at the Central Lab. | NULL
L12.0206 | Furnish and Install Pavers RI Standard 50.1.2 | 2. Brick | a. Acceptance Test | 1) One (1) sample of 15 bricks per source for absorption and compressive strength tests as applicable. | a) Sampled at the Project Site by the Materials Inspector. | NULL
L12.0206 | Furnish and Install Pavers RI Standard 50.1.2 | 2. Brick | a. Acceptance Test | 1) One (1) sample of 15 bricks per source for absorption and compressive strength tests as applicable. | b) Tested at the Central Lab. | NULL
L12.0206 | Furnish and Install Pavers RI Standard 50.1.2 | 3. Block | a. Acceptance Test | 1) One (1) sample of 5 blocks per source for absorption and compressive strength tests as applicable. | a) Sampled at the Project Site by the Materials Inspector. | NULL
L12.0206 | Furnish and Install Pavers RI Standard 50.1.2 | 3. Block | a. Acceptance Test | 1) One (1) sample of 5 blocks per source for absorption and compressive strength tests as applicable. | b) Tested at the Central Lab. | NULL
L12.0206 | Furnish and Install Pavers RI Standard 50.1.2 | 4. Paver | a. Acceptance Test | 1) One (1) sample of 15 pavers per source for absorption and compressive strength tests as applicable. | a) Sampled at the Project Site by the Materials Inspector. | NULL
L12.0206 | Furnish and Install Pavers RI Standard 50.1.2 | 4. Paver | a. Acceptance Test | 1) One (1) sample of 15 pavers per source for absorption and compressive strength tests as applicable. | b) Tested at the Central Lab. | NULL
L13.0204 | Tree Wells Block Construction, RI Standard 51.3.0 | 1. Block | a. Acceptance Test | 1) One (1) sample of 15 blocks per source for absorption and compressive strength tests (as applicable). | a) Sampled at the Project Site by the Materials Inspector. | NULL
L13.0204 | Tree Wells Block Construction, RI Standard 51.3.0 | 1. Block | a. Acceptance Test | 1) One (1) sample of 15 blocks per source for absorption and compressive strength tests (as applicable). | b) Tested at the Central Lab. | NULL
L13.0204 | Tree Wells Block Construction, RI Standard 51.3.0 | 2. Applicable Material | a. Acceptance Test | 2) Applicable mortar samples for compressive strength tests per type, per source. | a) Sampled at the Project Site by the Materials Inspector. | NULL
L13.0204 | Tree Wells Block Construction, RI Standard 51.3.0 | 2. Applicable Material | a. Acceptance Test | 2) Applicable mortar samples for compressive strength tests per type, per source. | b) Tested at the Central Lab by the Materials Section. | NULL
T04.5001 | Wire and Cable Template | 1. Wire and Cable | a. Process Control Test | 1) One Certificate of Compliance per type, per size, per source | NULL | NULL
T05.0100 | Electric Handholes - Type A- Precast RI Std. 18.2.0 | 1. Casting | a. Process Control Test | 1) One (1) certificate of compliance per type, per size, per source. | NULL | NULL
T05.0100 | Electric Handholes - Type A- Precast RI Std. 18.2.0 | 2. Applicable Material | a. Process Control Test | 1) Product must be supplied from a RIDOT approved precast plant | NULL | NULL
T05.0100 | Electric Handholes - Type A- Precast RI Std. 18.2.0 | 2. Applicable Material | a. Process Control Test | 2) One (1) certificate of compliance per type, per source | NULL | NULL
T05.0200 | Precast Type Heavy Duty Handhole Standard 18.2.1 | 1. Concrete Mix | a. Acceptance Test | 1) Four (4) cylinders for less than 100 CY, six (6) over 100 CY per 150 CY for compressive strength tests. | a) Tested at the Central Lab by the Materials Section. | NULL
T05.0200 | Precast Type Heavy Duty Handhole Standard 18.2.1 | 1. Concrete Mix | a. Acceptance Test | 2) One (1) sample (size according to AASHTO T-119) per 150 CY for slump test (at the Engineer's discretion). | a) Tested at the Project Site or at the Manufacturing Plant by the Materials Inspector. | NULL
T05.0200 | Precast Type Heavy Duty Handhole Standard 18.2.1 | 1. Concrete Mix | a. Acceptance Test | 3) One (1) sample (size according to AASHTO T-152) per 150 CY for an air content test. | a) Tested at the Project Site or at the Manufacturing Plant by the Materials Inspector. | NULL
T05.0200 | Precast Type Heavy Duty Handhole Standard 18.2.1 | 2. Portland Cement | a. Process Control Test | 1) One (1) Mill Test Report per type, per source, per lot of portland cement. | NULL | NULL
T05.0200 | Precast Type Heavy Duty Handhole Standard 18.2.1 | 3. Coarse Aggregate | a. Acceptance Test | 1) One (1) sample per 150 CY for a gradation. | a) Tested at the Plant Lab. | NULL
T05.0200 | Precast Type Heavy Duty Handhole Standard 18.2.1 | 3. Coarse Aggregate | a. Acceptance Test | 2) One (1) 150 lbs sample per year for L.A. Abrasion Tests, a sodium sulfate soundness test, specific gravity and unit weight measurements. | a) Tested at the Central Lab. | NULL
T05.0200 | Precast Type Heavy Duty Handhole Standard 18.2.1 | 4. Fine Aggregate | a. Acceptance Test | 1) One (1) sample per 150 CY for a gradation (fineness modulus). | a) Tested at the Plant Lab. | NULL
T05.0200 | Precast Type Heavy Duty Handhole Standard 18.2.1 | 4. Fine Aggregate | a. Acceptance Test | 2) One (1) 50 lbs sample per year for a gradation (fineness modulus), specific gravity, unit weight and absorption. | a) Tested at the Central Lab. | NULL
T05.0200 | Precast Type Heavy Duty Handhole Standard 18.2.1 | 5. Steel Reinforcing | a. Process Control Test | 1) One (1) Mill Test Report per shipment, per size, per source, per heat number, per year. | NULL | NULL
T08.0050 | Furnish and Install Breakaway Couplings RI Standard 18.3.4 | 1. Concrete Mix | a. Acceptance Test | 1) Four (4) cylinders for less than 100 CY, six (6) over 100 CY per 150 CY or each day’s production for compressive strength tests. | a) Sampled at the Project Site or at the Manufacturing Plant by the Materials Inspector. | NULL
T08.0050 | Furnish and Install Breakaway Couplings RI Standard 18.3.4 | 1. Concrete Mix | a. Acceptance Test | 1) Four (4) cylinders for less than 100 CY, six (6) over 100 CY per 150 CY or each day’s production for compressive strength tests. | b) Tested at the Central Lab. | NULL
T08.0050 | Furnish and Install Breakaway Couplings RI Standard 18.3.4 | 1. Concrete Mix | a. Acceptance Test | 2) One (1) sample (size according to AASHTO T-119) per 150 CY or each day’s production for slump test. | a) Sampled at the Project Site or at the Manufacturing Plant by the Materials Inspector. | NULL
T08.0050 | Furnish and Install Breakaway Couplings RI Standard 18.3.4 | 1. Concrete Mix | a. Acceptance Test | 2) One (1) sample (size according to AASHTO T-119) per 150 CY or each day’s production for slump test. | b) Tested at the Project Site or at the Manufacturing Plant by the Materials Inspector. | NULL
T08.0050 | Furnish and Install Breakaway Couplings RI Standard 18.3.4 | 1. Concrete Mix | a. Acceptance Test | 3) One (1) sample (size according to AASHTO T-152) per 150 CY or each day’s production for an air content test. | a) Sampled at the Project Site or at the Manufacturing Plant by the Materials Inspector. | NULL
T08.0050 | Furnish and Install Breakaway Couplings RI Standard 18.3.4 | 1. Concrete Mix | a. Acceptance Test | 3) One (1) sample (size according to AASHTO T-152) per 150 CY or each day’s production for an air content test. | b) Tested at the Project Site or at the Manufacturing Plant by the Materials Inspector. | NULL
T08.0050 | Furnish and Install Breakaway Couplings RI Standard 18.3.4 | 2. Portland Cement | a. Process Control Test | 1) One (1) Mill Test Report per source, per lot of portland cement. | NULL | NULL
T08.0050 | Furnish and Install Breakaway Couplings RI Standard 18.3.4 | 3. Coarse Aggregate | a. Acceptance Test | 1) One (1) sample per 150 CY for a gradation. | a) Sampled at the Plant by the Materials Inspector. | NULL
T08.0050 | Furnish and Install Breakaway Couplings RI Standard 18.3.4 | 3. Coarse Aggregate | a. Acceptance Test | 1) One (1) sample per 150 CY for a gradation. | b) Tested at the Plant Lab. | NULL
T08.0050 | Furnish and Install Breakaway Couplings RI Standard 18.3.4 | 3. Coarse Aggregate | a. Acceptance Test | 2) One (1) 150+ lbs sample per year for L.A. Abrasion Tests, a sodium sulfate soundness test, specific gravity and unit weight measurements. | a) Sampled at the Plant by the Materials Inspector. | NULL
T08.0050 | Furnish and Install Breakaway Couplings RI Standard 18.3.4 | 3. Coarse Aggregate | a. Acceptance Test | 2) One (1) 150+ lbs sample per year for L.A. Abrasion Tests, a sodium sulfate soundness test, specific gravity and unit weight measurements. | b) Tested at the Central Lab. | NULL
T08.0050 | Furnish and Install Breakaway Couplings RI Standard 18.3.4 | 4. Fine Aggregate | a. Acceptance Test | 1) One (1) sample per 150 CY for a gradation (fineness modulus). | a) Sampled at the Plant by the Materials Inspector. | NULL
T08.0050 | Furnish and Install Breakaway Couplings RI Standard 18.3.4 | 4. Fine Aggregate | a. Acceptance Test | 1) One (1) sample per 150 CY for a gradation (fineness modulus). | b) Tested at the Plant Lab. | NULL
T08.0050 | Furnish and Install Breakaway Couplings RI Standard 18.3.4 | 4. Fine Aggregate | a. Acceptance Test | 2) One (1) 50+ lbs sample per year for a gradation (fineness modulus), specific gravity, unit weight and absorption. | a) Sampled at the Plant by the Materials Inspector. | NULL
T08.0050 | Furnish and Install Breakaway Couplings RI Standard 18.3.4 | 4. Fine Aggregate | a. Acceptance Test | 2) One (1) 50+ lbs sample per year for a gradation (fineness modulus), specific gravity, unit weight and absorption. | b) Tested at the Central Lab. | NULL
T08.0050 | Furnish and Install Breakaway Couplings RI Standard 18.3.4 | 5. Steel Reinforcing | a. Acceptance Test | 1) Two (2) 3 foot long sample per size, per source, per year for a tension and bend test. | a) Sampled at the Plant by the Materials Inspector. | NULL
T08.0050 | Furnish and Install Breakaway Couplings RI Standard 18.3.4 | 5. Steel Reinforcing | a. Acceptance Test | 1) Two (2) 3 foot long sample per size, per source, per year for a tension and bend test. | b) Tested at the Central Lab. | NULL
T08.0050 | Furnish and Install Breakaway Couplings RI Standard 18.3.4 | 5. Steel Reinforcing | b. Process Control Test | 1) One (1) Mill Test Report per shipment, per size, per source, per heat number. | NULL | NULL
T08.0050 | Furnish and Install Breakaway Couplings RI Standard 18.3.4 | 6. Lighting | a. Process Control Test | 1) One (1) certificate of compliance per source. | NULL | NULL
T08.0200 | Light Standard Anchorages on Bridges | 1. Anchor Bolt | a. Process Control Test | 1) One (1) certificate of test per source, per size of bolt for relevant ASTM/AASHTO tests. | a) Sampled at the Manufacturing Plant by the Manufacturing Quality Control Inspector. | NULL
T08.0200 | Light Standard Anchorages on Bridges | 1. Anchor Bolt | a. Process Control Test | 1) One (1) certificate of test per source, per size of bolt for relevant ASTM/AASHTO tests. | b) Tested at the Manufacturing Plant Lab. | NULL
T08.1000 | Light Pole Foundation | 1. Concrete Mix | a. Acceptance Test | 1) Four cylinders per 100 CY or less, six Cylinders per 150 CY for compressive strength tests. | a) Tested at the Central Lab by the Materials Section. | NULL
T08.1000 | Light Pole Foundation | 1. Concrete Mix | a. Acceptance Test | 2) One sample per 150 CY for an air content test. | a) Tested at the Project Site by the Materials Inspector or by the Resident Engineer. | NULL
T08.1000 | Light Pole Foundation | 1. Concrete Mix | a. Acceptance Test | 3) One sample per 150 CY at the discretion of the engineer for slump test. | a) Tested at the Project Site by the Materials Inspector or by the Resident Engineer. | NULL
T08.1000 | Light Pole Foundation | 2. Portland Cement | a. Acceptance Test | 2) One (1) sample per month, per type, per source, per batch (lot). Randomly selected every three (3) months for relevant tests. | a) Tested at the Central Lab by the Materials Section. | NULL
T08.1000 | Light Pole Foundation | 2. Portland Cement | b. Process Control Test | 1) One (1) Mill test report per type, per batch (lot), per source. | NULL | NULL
T08.1000 | Light Pole Foundation | 3. Coarse Aggregate | a. Acceptance Test | 1) One (1) 50 sample per 200 CY, per type for a gradation test. | a) Tested at the Plant Lab by the Materials Inspector. | NULL
T08.1000 | Light Pole Foundation | 4. Fine Aggregate | a. Acceptance Test | 1) One (1) sample per 200 CY for a gradation. | a) Tested at the Plant Lab by the Materials Inspector. | NULL
T08.2031 | Aluminum Lighting Standards RI Std. 18.3.0 | 1. Lighting | a. Process Control Test | 1) One (1) certificate of compliance for installed system per source. | NULL | NULL
T11.0820 | 20 FOOT GAL STEEL MAST ARM TRAFFIC SIGNAL POST AND FOUNDATION STD 19.2.0 | 1. Concrete Mix | a. Acceptance Test | 2) One sample per 150 CY or each day's production for an air content test. | a) Tested at the Project Site by the Materials Inspector or by the Resident Engineer. | NULL
T11.0820 | 20 FOOT GAL STEEL MAST ARM TRAFFIC SIGNAL POST AND FOUNDATION STD 19.2.0 | 1. Concrete Mix | a. Acceptance Test | 3) One sample per 150 CY or each day's production at the discretion of the engineer. | a) Tested at the Project Site by the Materials Inspector or by the Resident Engineer. | NULL
T11.0820 | 20 FOOT GAL STEEL MAST ARM TRAFFIC SIGNAL POST AND FOUNDATION STD 19.2.0 | 1. Concrete Mix | b. Process Control Test | 1) Four cylinders per 100 CY or less, six Cylinders per 150 CY or each day's production for compressive strength tests. | a) Tested at the Central Lab by the Materials Section. | NULL
T11.0820 | 20 FOOT GAL STEEL MAST ARM TRAFFIC SIGNAL POST AND FOUNDATION STD 19.2.0 | 2. Portland Cement | a. Acceptance Test | 2) One (1) sample per month, per type, per source, per batch (lot). Randomly selected every three (3) months for relevant tests. | a) Tested at the Central Lab by the Materials Section. | NULL
T11.0820 | 20 FOOT GAL STEEL MAST ARM TRAFFIC SIGNAL POST AND FOUNDATION STD 19.2.0 | 2. Portland Cement | b. Process Control Test | 1) One (1) Mill test report per type, per batch (lot), per source. | NULL | NULL
T11.0820 | 20 FOOT GAL STEEL MAST ARM TRAFFIC SIGNAL POST AND FOUNDATION STD 19.2.0 | 3. Coarse Aggregate | a. Acceptance Test | 1) One (1) 50 sample per 200 CY, per type for a gradation test. | a) Tested at the Plant Lab by the Materials Inspector. | NULL
T11.0820 | 20 FOOT GAL STEEL MAST ARM TRAFFIC SIGNAL POST AND FOUNDATION STD 19.2.0 | 3. Coarse Aggregate | a. Acceptance Test | 2) One (1) 150 lbs. sample per year for L.A. abrasion, sodium, sulfate soundness, specific gravity, unit weight, and absorption tests. | a) Tested at the Central Lab by the Materials Section. | NULL
T11.0820 | 20 FOOT GAL STEEL MAST ARM TRAFFIC SIGNAL POST AND FOUNDATION STD 19.2.0 | 4. Fine Aggregate | a. Acceptance Test | 1) One (1) sample per 200 CY for a gradation. | a) Tested at the Plant Lab by the Materials Inspector. | NULL
T11.0820 | 20 FOOT GAL STEEL MAST ARM TRAFFIC SIGNAL POST AND FOUNDATION STD 19.2.0 | 4. Fine Aggregate | a. Acceptance Test | 2) One (1) 50 lbs. sample per year, per source for gradation, fineness modulus, specific gravity, unit weight, and absorption tests. | a) Tested at the Plant Lab by the Materials Inspector. | NULL
T11.1020 | Portland Cement Concrete + Permanent Sheet Piling - Steel, Furnish and Drive | 1. Concrete Mix | a. Acceptance Test | 1) Four (4) cylinders for less than 100 CY, six (6) over 100 CY per 150 CY or each day’s production for compressive strength tests. | a) Sampled at the Project Site by the Materials Inspector or by the Resident Engineer. | NULL
T11.1020 | Portland Cement Concrete + Permanent Sheet Piling - Steel, Furnish and Drive | 1. Concrete Mix | a. Acceptance Test | 1) Four (4) cylinders for less than 100 CY, six (6) over 100 CY per 150 CY or each day’s production for compressive strength tests. | b) Tested at the Central Lab. | NULL
T11.1020 | Portland Cement Concrete + Permanent Sheet Piling - Steel, Furnish and Drive | 1. Concrete Mix | a. Acceptance Test | 2) One (1) sample per 150 CY or each day’s production for slump test. | a) Sampled at the Project Site by the Materials Inspector or by the Resident Engineer. | NULL
T11.1020 | Portland Cement Concrete + Permanent Sheet Piling - Steel, Furnish and Drive | 1. Concrete Mix | a. Acceptance Test | 2) One (1) sample per 150 CY or each day’s production for slump test. | b) Tested at the Project Site by the Materials Inspector or by the Resident Engineer. | NULL
T11.1020 | Portland Cement Concrete + Permanent Sheet Piling - Steel, Furnish and Drive | 1. Concrete Mix | a. Acceptance Test | 3) One (1) sample per 150 CY or each day’s production for an air content test. | a) Sampled at the Project Site by the Materials Inspector or by the Resident Engineer. | NULL
T11.1020 | Portland Cement Concrete + Permanent Sheet Piling - Steel, Furnish and Drive | 1. Concrete Mix | a. Acceptance Test | 3) One (1) sample per 150 CY or each day’s production for an air content test. | b) Tested at the Project Site by the Materials Inspector or by the Resident Engineer. | NULL
T11.1020 | Portland Cement Concrete + Permanent Sheet Piling - Steel, Furnish and Drive | 2. Portland Cement | a. Process Control Test | 1) One (1) Mill Test Report per source, per lot of portland cement. | NULL | NULL
T11.1020 | Portland Cement Concrete + Permanent Sheet Piling - Steel, Furnish and Drive | 3. Coarse Aggregate | a. Acceptance Test | 1) One (1) sample per 150 CY for a gradation. | a) Sampled at the Plant by the Materials Inspector. | NULL
T11.1020 | Portland Cement Concrete + Permanent Sheet Piling - Steel, Furnish and Drive | 3. Coarse Aggregate | a. Acceptance Test | 1) One (1) sample per 150 CY for a gradation. | b) Tested at the Plant Lab. | NULL
T11.1020 | Portland Cement Concrete + Permanent Sheet Piling - Steel, Furnish and Drive | 3. Coarse Aggregate | a. Acceptance Test | 2) One (1) 150+ lbs sample per year for L.A. Abrasion Tests, a sodium sulfate soundness test, specific gravity and unit weight measurements. | a) Sampled at the Plant by the Materials Inspector. | NULL
T11.1020 | Portland Cement Concrete + Permanent Sheet Piling - Steel, Furnish and Drive | 3. Coarse Aggregate | a. Acceptance Test | 2) One (1) 150+ lbs sample per year for L.A. Abrasion Tests, a sodium sulfate soundness test, specific gravity and unit weight measurements. | b) Tested at the Central Lab. | NULL
T11.1020 | Portland Cement Concrete + Permanent Sheet Piling - Steel, Furnish and Drive | 4. Fine Aggregate | a. Acceptance Test | 1) One (1) sample per 150 CY for a gradation (fineness modulus). | a) Sampled at the Plant by the Materials Inspector. | NULL
T11.1020 | Portland Cement Concrete + Permanent Sheet Piling - Steel, Furnish and Drive | 4. Fine Aggregate | a. Acceptance Test | 1) One (1) sample per 150 CY for a gradation (fineness modulus). | b) Tested at the Plant Lab. | NULL
T11.1020 | Portland Cement Concrete + Permanent Sheet Piling - Steel, Furnish and Drive | 4. Fine Aggregate | a. Acceptance Test | 2) One (1) 50+ lbs sample per year for a gradation (fineness modulus), specific gravity, unit weight and absorption. | a) Sampled at the Plant by the Materials Inspector. | NULL
T11.1020 | Portland Cement Concrete + Permanent Sheet Piling - Steel, Furnish and Drive | 4. Fine Aggregate | a. Acceptance Test | 2) One (1) 50+ lbs sample per year for a gradation (fineness modulus), specific gravity, unit weight and absorption. | b) Tested at the Central Lab. | NULL
T11.1020 | Portland Cement Concrete + Permanent Sheet Piling - Steel, Furnish and Drive | 5. Steel Reinforcing | a. Acceptance Test | 1) Two (2) 3 foot long sample per size, per source, per year for a tension and bend test. | a) Sampled at the Project Site by the Materials Inspector. | NULL
T11.1020 | Portland Cement Concrete + Permanent Sheet Piling - Steel, Furnish and Drive | 5. Steel Reinforcing | a. Acceptance Test | 1) Two (2) 3 foot long sample per size, per source, per year for a tension and bend test. | b) Tested at the Central Lab. | NULL
T11.1020 | Portland Cement Concrete + Permanent Sheet Piling - Steel, Furnish and Drive | 5. Steel Reinforcing | b. Process Control Test | 1) One (1) Mill Test Report per shipment, per size, per source, per heat number. | NULL | NULL
T11.1020 | Portland Cement Concrete + Permanent Sheet Piling - Steel, Furnish and Drive | 6. Mineral Admixture | a. Acceptance Test | 1) One (1) 6+ lbs sample per plant per 2 week period for relevant AASHTO tests. | a) Sampled at the Truck or at the Railroad Car by the Materials Inspector. | NULL
T11.1020 | Portland Cement Concrete + Permanent Sheet Piling - Steel, Furnish and Drive | 6. Mineral Admixture | a. Acceptance Test | 1) One (1) 6+ lbs sample per plant per 2 week period for relevant AASHTO tests. | b) Tested at the Central Lab. | NULL
T11.1020 | Portland Cement Concrete + Permanent Sheet Piling - Steel, Furnish and Drive | 6. Mineral Admixture | b. Process Control Test | 1) One (1) Mill Test Report per truck load of mineral admixture (fly ash, slag, microcilica). | NULL | NULL
T11.1020 | Portland Cement Concrete + Permanent Sheet Piling - Steel, Furnish and Drive | 7. Mill Test | a. Process Control Test | 1) One (1) Mill Test Report per source listing relevant ASTM/AASHTO test results. | a) Sampled at the Manufacturing Plant by the Manufacturing Quality Control Inspector. | NULL
T11.1020 | Portland Cement Concrete + Permanent Sheet Piling - Steel, Furnish and Drive | 7. Mill Test | a. Process Control Test | 1) One (1) Mill Test Report per source listing relevant ASTM/AASHTO test results. | b) Tested at the Manufacturing Plant Lab. | NULL
T11.1020 | Portland Cement Concrete + Permanent Sheet Piling - Steel, Furnish and Drive | 8. Certificate of Compliance | a. Process Control Test | 2) One (1) certificate of compliance per type, per source. | NULL | NULL
T13.1000 | TRAFFIC DETECTOR LOOPS 19.6.0 | 1. Crack and Joint Sealer | a. Process Control Test | 1) One (10 Certificate of Compliance per type, per batch, per source. | NULL | NULL
T13.1000 | TRAFFIC DETECTOR LOOPS 19.6.0 | 2. Wire and Cable | a. Process Control Test | 1) One (1) Certificate of Compliance per size, per batch, per source | NULL | NULL
T16.0100 | Certificate of Compliance + Portland Cement Concrete | 1. Concrete Mix | a. Acceptance Test | 1) Four (4) cylinders for less than 100 CY, six (6) over 100 CY per 150 CY or each day’s production for compressive strength tests. | a) Sampled at the Project Site by the Materials Inspector or by the Resident Engineer. | NULL
T16.0100 | Certificate of Compliance + Portland Cement Concrete | 1. Concrete Mix | a. Acceptance Test | 1) Four (4) cylinders for less than 100 CY, six (6) over 100 CY per 150 CY or each day’s production for compressive strength tests. | b) Tested at the Central Lab. | NULL
T16.0100 | Certificate of Compliance + Portland Cement Concrete | 1. Concrete Mix | a. Acceptance Test | 2) One (1) sample per 150 CY or each day’s production for slump test. | a) Sampled at the Project Site by the Materials Inspector or by the Resident Engineer. | NULL
T16.0100 | Certificate of Compliance + Portland Cement Concrete | 1. Concrete Mix | a. Acceptance Test | 2) One (1) sample per 150 CY or each day’s production for slump test. | b) Tested at the Project Site by the Materials Inspector or by the Resident Engineer. | NULL
T16.0100 | Certificate of Compliance + Portland Cement Concrete | 1. Concrete Mix | a. Acceptance Test | 3) One (1) sample per 150 CY or each day’s production for an air content test. | a) Sampled at the Project Site by the Materials Inspector or by the Resident Engineer. | NULL
T16.0100 | Certificate of Compliance + Portland Cement Concrete | 1. Concrete Mix | a. Acceptance Test | 3) One (1) sample per 150 CY or each day’s production for an air content test. | b) Tested at the Project Site by the Materials Inspector or by the Resident Engineer. | NULL
T16.0100 | Certificate of Compliance + Portland Cement Concrete | 2. Portland Cement | a. Process Control Test | 1) One (1) Mill Test Report per source, per lot of portland cement. | NULL | NULL
T16.0100 | Certificate of Compliance + Portland Cement Concrete | 3. Coarse Aggregate | a. Acceptance Test | 1) One (1) sample per 150 CY for a gradation. | a) Sampled at the Plant by the Materials Inspector. | NULL
T16.0100 | Certificate of Compliance + Portland Cement Concrete | 3. Coarse Aggregate | a. Acceptance Test | 1) One (1) sample per 150 CY for a gradation. | b) Tested at the Plant Lab. | NULL
T16.0100 | Certificate of Compliance + Portland Cement Concrete | 3. Coarse Aggregate | a. Acceptance Test | 2) One (1) 150+ lbs sample per year for L.A. Abrasion Tests, a sodium sulfate soundness test, specific gravity and unit weight measurements. | a) Sampled at the Plant by the Materials Inspector. | NULL
T16.0100 | Certificate of Compliance + Portland Cement Concrete | 3. Coarse Aggregate | a. Acceptance Test | 2) One (1) 150+ lbs sample per year for L.A. Abrasion Tests, a sodium sulfate soundness test, specific gravity and unit weight measurements. | b) Tested at the Central Lab. | NULL
T16.0100 | Certificate of Compliance + Portland Cement Concrete | 4. Fine Aggregate | a. Acceptance Test | 1) One (1) sample per 150 CY for a gradation (fineness modulus). | a) Sampled at the Plant by the Materials Inspector. | NULL
T16.0100 | Certificate of Compliance + Portland Cement Concrete | 4. Fine Aggregate | a. Acceptance Test | 1) One (1) sample per 150 CY for a gradation (fineness modulus). | b) Tested at the Plant Lab. | NULL
T16.0100 | Certificate of Compliance + Portland Cement Concrete | 4. Fine Aggregate | a. Acceptance Test | 2) One (1) 50+ lbs sample per year for a gradation (fineness modulus), specific gravity, unit weight and absorption. | a) Sampled at the Plant by the Materials Inspector. | NULL
T16.0100 | Certificate of Compliance + Portland Cement Concrete | 4. Fine Aggregate | a. Acceptance Test | 2) One (1) 50+ lbs sample per year for a gradation (fineness modulus), specific gravity, unit weight and absorption. | b) Tested at the Central Lab. | NULL
T16.0100 | Certificate of Compliance + Portland Cement Concrete | 5. Steel Reinforcing | a. Acceptance Test | 1) Two (2) 3 foot long sample per size, per source, per year for a tension and bend test. | a) Sampled at the Project Site by the Materials Inspector. | NULL
T16.0100 | Certificate of Compliance + Portland Cement Concrete | 5. Steel Reinforcing | a. Acceptance Test | 1) Two (2) 3 foot long sample per size, per source, per year for a tension and bend test. | b) Tested at the Central Lab. | NULL
T16.0100 | Certificate of Compliance + Portland Cement Concrete | 5. Steel Reinforcing | b. Process Control Test | 1) One (1) Mill Test Report per shipment, per size, per source, per heat number. | NULL | NULL
T16.0100 | Certificate of Compliance + Portland Cement Concrete | 6. Mineral Admixture | a. Acceptance Test | 1) One (1) 6+ lbs sample per plant per 2 week period for relevant AASHTO tests. | a) Sampled at the Truck or at the Railroad Car by the Materials Inspector. | NULL
T16.0100 | Certificate of Compliance + Portland Cement Concrete | 6. Mineral Admixture | a. Acceptance Test | 1) One (1) 6+ lbs sample per plant per 2 week period for relevant AASHTO tests. | b) Tested at the Central Lab. | NULL
T16.0100 | Certificate of Compliance + Portland Cement Concrete | 6. Mineral Admixture | b. Process Control Test | 1) One (1) Mill Test Report per truck load of mineral admixture (fly ash, slag, microcilica). | NULL | NULL
T17.0200 | Overhead Sign Structures | 1. Concrete Mix | a. Acceptance Test | 2) One sample per 150 CY or each day's production for an air content test. | a) Tested at the Project Site by the Materials Inspector or by the Resident Engineer. | NULL
T17.0200 | Overhead Sign Structures | 1. Concrete Mix | a. Acceptance Test | 3) One sample per 150 CY or each day's production at the discretion of the engineer. | a) Tested at the Project Site by the Materials Inspector or by the Resident Engineer. | NULL
T17.0200 | Overhead Sign Structures | 1. Concrete Mix | b. Process Control Test | 1) Four cylinders per 100 CY or less, six Cylinders per 150 CY or each day's production for compressive strength tests. | a) Tested at the Central Lab by the Materials Section. | NULL
T17.0200 | Overhead Sign Structures | 2. Portland Cement | a. Acceptance Test | 2) One (1) sample per month, per type, per source, per batch (lot). Randomly selected every three (3) months for relevant tests. | a) Tested at the Central Lab by the Materials Section. | NULL
T17.0200 | Overhead Sign Structures | 2. Portland Cement | b. Process Control Test | 1) One (1) Mill test report per type, per batch (lot), per source. | NULL | NULL
T17.0200 | Overhead Sign Structures | 3. Coarse Aggregate | a. Acceptance Test | 1) One (1) 50 sample per 200 CY, per type for a gradation test. | a) Tested at the Plant Lab by the Materials Inspector. | NULL
T17.0200 | Overhead Sign Structures | 3. Coarse Aggregate | a. Acceptance Test | 2) One (1) 150 lbs. sample per year for L.A. abrasion, sodium, sulfate soundness, specific gravity, unit weight, and absorption tests. | a) Tested at the Central Lab by the Materials Section. | NULL
T17.0200 | Overhead Sign Structures | 4. Fine Aggregate | a. Acceptance Test | 1) One (1) sample per 200 CY for a gradation. | a) Tested at the Plant Lab by the Materials Inspector. | NULL
T17.0200 | Overhead Sign Structures | 4. Fine Aggregate | a. Acceptance Test | 2) One (1) 50 lbs. sample per year, per source for gradation, fineness modulus, specific gravity, unit weight, and absorption tests. | a) Tested at the Plant Lab by the Materials Inspector. | NULL
T20.0004 | Traffic Paint no Retroreflectivity | 1. Epoxy | a. Acceptance Test | 1) One (1) quart sample required per type, per source, per batch for relevant tests. | a) Sampled at the Project Site by the Materials Inspector or by the Resident Engineer. | NULL
T20.0004 | Traffic Paint no Retroreflectivity | 1. Epoxy | a. Acceptance Test | 1) One (1) quart sample required per type, per source, per batch for relevant tests. | b) Tested at the Central Lab. | NULL
T20.0004 | Traffic Paint no Retroreflectivity | 1. Epoxy | b. Process Control Test | 1) One (1) certificate of compliance per type, per source, per batch. | NULL | NULL
T20.0004 | Traffic Paint no Retroreflectivity | 2. Glass Bead | a. Acceptance Test | 1) One (1) 10 lbs sample per source for relevant tests. | a) Sampled at the Project Site by the Materials Inspector or by the Resident Engineer. | NULL
T20.0004 | Traffic Paint no Retroreflectivity | 2. Glass Bead | a. Acceptance Test | 1) One (1) 10 lbs sample per source for relevant tests. | b) Tested at the Central Lab. | NULL
T20.0004 | Traffic Paint no Retroreflectivity | 2. Glass Bead | b. Process Control Test | 1) One (1) certificate of compliance per type, per size, per source. | NULL | NULL
T20.2004 | Epoxy Resin Pavement Markings | 1. Epoxy | a. Acceptance Test | 1) One (1) quart sample required per type, per source, per batch for relevant tests. | a) Sampled at the Project Site by the Materials Inspector or by the Resident Engineer. | NULL
T20.2004 | Epoxy Resin Pavement Markings | 1. Epoxy | a. Acceptance Test | 1) One (1) quart sample required per type, per source, per batch for relevant tests. | b) Tested at the Central Lab. | NULL
T20.2004 | Epoxy Resin Pavement Markings | 1. Epoxy | b. Process Control Test | 1) One (1) certificate of compliance per type, per source, per batch. | NULL | NULL
T20.2004 | Epoxy Resin Pavement Markings | 2. Glass Bead | a. Acceptance Test | 1) One (1) 10 lbs sample per source for relevant tests. | a) Sampled at the Project Site by the Materials Inspector or by the Resident Engineer. | NULL
T20.2004 | Epoxy Resin Pavement Markings | 2. Glass Bead | a. Acceptance Test | 1) One (1) 10 lbs sample per source for relevant tests. | b) Tested at the Central Lab. | NULL
T20.2004 | Epoxy Resin Pavement Markings | 2. Glass Bead | b. Process Control Test | 1) One (1) certificate of compliance per type, per size, per source. | NULL | NULL
T20.2004 | Epoxy Resin Pavement Markings | 3. Retro-reflectivity (Class I-1 Only) | a. Acceptance Test | 1) Measured | a) Measured at the Project Site by the Materials Inspector. | NULL
T20.4004 | Preformed Tape Pavement Markings | 1. Certificate of Compliance | a. Process Control Test | 1) One (1) certificate of compliance per type, per size, per source. | NULL | NULL